## I-V Characteristic (mA-mm)
VDS (V) | VGS = -0.300 V | VGS = 0.100 V | VGS = 0.500 V | VGS = 0.900 V
0 | -2.3964e-05 | -0.5176 | -0.9936 | -5.002
0.01 | 0.0008054 | 7.754 | 15.717 | 12.878
0.02 | 0.0014162 | 15.392 | 32.282 | 30.725
0.03 | 0.0018772 | 22.513 | 48.799 | 48.691
0.04 | 0.0022312 | 29.086 | 65.34 | 66.72
0.05 | 0.0025135 | 35.017 | 81.58 | 84.35
0.06 | 0.0027374 | 40.439 | 97.66 | 101.84
0.07 | 0.0029193 | 45.288 | 114.08 | 119.87
0.08 | 0.0030889 | 49.553 | 129.69 | 136.95
0.09 | 0.0032353 | 53.383 | 145.27 | 154.1
0.1 | 0.0033675 | 56.775 | 160.67 | 171.32
0.11 | 0.0034995 | 59.41 | 175.96 | 188.41
0.12 | 0.003623 | 62.11 | 191.19 | 205.15
0.13 | 0.0037571 | 64.32 | 205.69 | 221.71
0.14 | 0.0038692 | 66.48 | 220.19 | 238.05
0.15 | 0.0040013 | 68.28 | 234.49 | 254.37
0.16 | 0.0041164 | 69.89 | 248.37 | 270.44
0.17 | 0.0042408 | 71.37 | 261.87 | 286.13
0.18 | 0.0043923 | 72.61 | 275.15 | 301.67
0.19 | 0.0045338 | 73.86 | 288.16 | 317
0.2 | 0.0046839 | 74.93 | 300.66 | 331.96
0.21 | 0.0048127 | 76.02 | 313.09 | 347.1
0.22 | 0.0049497 | 76.99 | 324.81 | 361.49
0.23 | 0.0050895 | 78.09 | 336.28 | 375.76
0.24 | 0.0052192 | 79.16 | 347.39 | 389.94
0.25 | 0.0054058 | 80.19 | 358.05 | 403.59
0.26 | 0.0055621 | 81.37 | 368.51 | 417.19
0.27 | 0.005679 | 82.53 | 378.36 | 430.43
0.28 | 0.005853 | 83.79 | 387.89 | 443.38
0.29 | 0.006041 | 85.02 | 397.08 | 456.02
0.3 | 0.006221 | 86.27 | 405.8 | 468.42
0.31 | 0.006386 | 87.57 | 414.45 | 480.65
0.32 | 0.006552 | 88.59 | 422.43 | 492.33
0.33 | 0.006755 | 89.93 | 430.26 | 503.87
0.34 | 0.00696 | 91.06 | 437.56 | 514.97
0.35 | 0.007156 | 92.26 | 444.71 | 526.01
0.36 | 0.007333 | 93.34 | 451.52 | 536.53
0.37 | 0.007542 | 94.41 | 457.97 | 546.7
0.38 | 0.00775 | 95.51 | 464.15 | 556.57
0.39 | 0.007956 | 96.71 | 470.02 | 566.12
0.4 | 0.008179 | 97.73 | 475.8 | 575.4
0.41 | 0.008392 | 98.7 | 481.24 | 584.2
0.42 | 0.008645 | 99.91 | 486.44 | 593
0.43 | 0.008853 | 100.96 | 491.45 | 601
0.44 | 0.009144 | 102.04 | 496.39 | 609.2
0.45 | 0.009393 | 103.22 | 501.09 | 617
0.46 | 0.009692 | 104.15 | 505.58 | 624.3
0.47 | 0.00998 | 105.27 | 509.9 | 631.1
0.48 | 0.010284 | 106.46 | 514.27 | 637.7
0.49 | 0.010603 | 107.55 | 518.36 | 644.4
0.5 | 0.010895 | 108.83 | 522.35 | 650.5
0.51 | 0.011308 | 109.84 | 526.2 | 656.5
0.52 | 0.011704 | 111.14 | 529.99 | 661.7
0.53 | 0.012104 | 112.3 | 533.68 | 667.4
0.54 | 0.012479 | 113.55 | 537.17 | 672.4
0.55 | 0.01295 | 114.69 | 540.58 | 677.2
0.56 | 0.013401 | 115.99 | 543.95 | 681.8
0.57 | 0.0139 | 117.27 | 547.18 | 686.2
0.58 | 0.014419 | 118.56 | 550.36 | 690.2
0.59 | 0.014925 | 119.8 | 553.28 | 693.6
0.6 | 0.015526 | 121.02 | 556.25 | 697.2
0.61 | 0.016053 | 122.42 | 559.08 | 700.9
0.62 | 0.016631 | 123.71 | 561.79 | 703.9
0.63 | 0.017221 | 125.06 | 564.45 | 706.8
0.64 | 0.017903 | 126.49 | 567.01 | 709.6
0.65 | 0.018433 | 127.73 | 569.51 | 712.1
0.66 | 0.019217 | 129.05 | 571.7 | 714.4
0.67 | 0.019773 | 130.41 | 573.9 | 716.4
0.68 | 0.020518 | 131.74 | 575.9 | 718.6
0.69 | 0.021171 | 133.08 | 578.2 | 720.2
0.7 | 0.022006 | 134.42 | 580.2 | 721.8
0.71 | 0.022668 | 135.77 | 582.2 | 723.4
0.72 | 0.023358 | 137.12 | 584.2 | 724.9
0.73 | 0.024166 | 138.49 | 586 | 725.9
0.74 | 0.025081 | 139.67 | 587.7 | 727.3
0.75 | 0.025883 | 141.1 | 589.2 | 728.3
0.76 | 0.026631 | 142.48 | 591 | 729.7
0.77 | 0.027525 | 143.78 | 592.6 | 730.3
0.78 | 0.028305 | 145.27 | 594 | 731.1
0.79 | 0.029111 | 146.38 | 595.8 | 731.9
0.8 | 0.03 | 147.9 | 596.8 | 732.7
0.81 | 0.031051 | 149.32 | 598.2 | 733.3
0.82 | 0.032045 | 150.64 | 599.6 | 733.8
0.83 | 0.03274 | 152.12 | 600.8 | 734.5
0.84 | 0.033803 | 153.41 | 602 | 734.9
0.85 | 0.034756 | 154.88 | 603.4 | 735.5
0.86 | 0.035977 | 156.33 | 604.4 | 736.1
0.87 | 0.03689 | 157.68 | 605.7 | 736.3
0.88 | 0.037924 | 159.07 | 607.1 | 736.7
0.89 | 0.039078 | 160.54 | 607.8 | 737.1
0.9 | 0.039931 | 161.95 | 609 | 737.7
0.91 | 0.04121 | 163.47 | 610.2 | 737.9
0.92 | 0.042284 | 164.95 | 611.1 | 738.1
0.93 | 0.043605 | 166.34 | 612.3 | 738.4
0.94 | 0.044537 | 167.78 | 613.5 | 738.7
0.95 | 0.045823 | 169.28 | 614.2 | 739.3
0.96 | 0.046932 | 170.72 | 615.4 | 739.5
0.97 | 0.048329 | 172.4 | 616.4 | 739.7
0.98 | 0.049384 | 173.69 | 617.2 | 739.9
0.99 | 0.05087 | 175.25 | 618.3 | 740.2
1 | 0.052159 | 176.66 | 619.5 | 740.3