## I-V Characteristic (mA-mm)
VDS (V) | VGS = -0.300 V | VGS = 0.100 V | VGS = 0.500 V | VGS = 0.900 V
0 | -3.4106e-05 | -0.5177 | -1.0933 | -5.192
0.01 | 0.0008356 | 7.83 | 15.937 | 13.093
0.02 | 0.0014756 | 15.516 | 32.296 | 30.881
0.03 | 0.0019548 | 22.716 | 48.786 | 48.755
0.04 | 0.0023295 | 29.382 | 65.3 | 66.72
0.05 | 0.0026114 | 35.404 | 81.78 | 84.56
0.06 | 0.0028482 | 40.891 | 97.92 | 102.04
0.07 | 0.0030437 | 45.83 | 113.8 | 119.56
0.08 | 0.0032025 | 50.172 | 129.93 | 137.35
0.09 | 0.0033691 | 54.011 | 145.62 | 154.33
0.1 | 0.0035089 | 57.34 | 160.87 | 171.33
0.11 | 0.003655 | 60.36 | 176.28 | 188.59
0.12 | 0.0037787 | 63.04 | 191.3 | 205.22
0.13 | 0.0039029 | 65.44 | 206.13 | 221.95
0.14 | 0.0040306 | 67.42 | 220.41 | 238.11
0.15 | 0.0041512 | 69.32 | 234.74 | 254.68
0.16 | 0.0042995 | 70.92 | 248.79 | 270.44
0.17 | 0.0044319 | 72.37 | 262.33 | 286.29
0.18 | 0.0045657 | 73.69 | 275.49 | 301.88
0.19 | 0.0047035 | 74.98 | 288.72 | 317.31
0.2 | 0.0048582 | 76.1 | 301.26 | 332.28
0.21 | 0.0050126 | 77.12 | 313.47 | 347.2
0.22 | 0.0051519 | 78.24 | 325.54 | 362.06
0.23 | 0.0053144 | 79.2 | 337.11 | 376.24
0.24 | 0.0054682 | 80.31 | 348.07 | 390.26
0.25 | 0.0056256 | 81.47 | 358.82 | 404.18
0.26 | 0.005703 | 82.56 | 369.18 | 417.56
0.27 | 0.005901 | 83.96 | 379.3 | 431.03
0.28 | 0.006102 | 85.05 | 388.79 | 443.96
0.29 | 0.006268 | 86.41 | 398.03 | 456.67
0.3 | 0.006465 | 87.65 | 406.89 | 468.98
0.31 | 0.006662 | 88.79 | 415.38 | 481.09
0.32 | 0.006865 | 90.09 | 423.46 | 493.07
0.33 | 0.007026 | 91.24 | 431.39 | 504.6
0.34 | 0.007242 | 92.52 | 438.88 | 515.7
0.35 | 0.00744 | 93.62 | 445.9 | 526.58
0.36 | 0.007653 | 94.8 | 452.78 | 537.48
0.37 | 0.00786 | 95.81 | 459.32 | 547.67
0.38 | 0.008098 | 96.99 | 465.62 | 557.54
0.39 | 0.008332 | 98.07 | 471.48 | 567.09
0.4 | 0.008526 | 99.28 | 477.23 | 576.4
0.41 | 0.008793 | 100.36 | 482.68 | 585.4
0.42 | 0.00902 | 101.3 | 487.98 | 593.8
0.43 | 0.009335 | 102.48 | 493.01 | 602.2
0.44 | 0.00957 | 103.65 | 497.96 | 610.4
0.45 | 0.009835 | 104.66 | 502.69 | 618.2
0.46 | 0.010123 | 105.91 | 507.22 | 625.7
0.47 | 0.010399 | 106.89 | 511.66 | 632.7
0.48 | 0.010748 | 108.15 | 515.96 | 639.3
0.49 | 0.011086 | 109.22 | 520.15 | 645.9
0.5 | 0.011444 | 110.49 | 524.15 | 651.8
0.51 | 0.011797 | 111.6 | 528.06 | 657.8
0.52 | 0.012255 | 112.8 | 531.89 | 663.4
0.53 | 0.012667 | 114.08 | 535.52 | 669
0.54 | 0.013126 | 115.28 | 539.11 | 673.8
0.55 | 0.013607 | 116.55 | 542.53 | 678.8
0.56 | 0.014125 | 117.71 | 545.92 | 683.6
0.57 | 0.014602 | 119.03 | 549.15 | 687.5
0.58 | 0.015144 | 120.4 | 552.33 | 691.6
0.59 | 0.015692 | 121.59 | 555.37 | 695.5
0.6 | 0.016351 | 123.02 | 558.31 | 699.3
0.61 | 0.01693 | 124.22 | 561.17 | 702.5
0.62 | 0.017542 | 125.63 | 563.92 | 705.7
0.63 | 0.018182 | 126.95 | 566.62 | 708.4
0.64 | 0.018779 | 128.3 | 569.17 | 711.2
0.65 | 0.019581 | 129.65 | 571.6 | 714
0.66 | 0.020178 | 130.96 | 573.9 | 716
0.67 | 0.020927 | 132.4 | 576 | 718.4
0.68 | 0.021668 | 133.74 | 578.4 | 720.4
0.69 | 0.02232 | 135.1 | 580.5 | 722
0.7 | 0.023174 | 136.37 | 582.3 | 723.6
0.71 | 0.023934 | 137.83 | 584.6 | 725.3
0.72 | 0.024779 | 139.2 | 586.4 | 726.9
0.73 | 0.025539 | 140.51 | 588 | 727.9
0.74 | 0.02637 | 141.98 | 589.8 | 729
0.75 | 0.027276 | 143.18 | 591.7 | 730.3
0.76 | 0.028191 | 144.61 | 593.3 | 731.5
0.77 | 0.029012 | 146.01 | 594.9 | 732.2
0.78 | 0.029965 | 147.39 | 596.2 | 733.1
0.79 | 0.030918 | 148.74 | 597.8 | 733.8
0.8 | 0.031656 | 150.06 | 599.4 | 734.5
0.81 | 0.032811 | 151.45 | 600.7 | 735.1
0.82 | 0.033838 | 152.84 | 602.2 | 735.9
0.83 | 0.034898 | 154.37 | 603.5 | 736.3
0.84 | 0.035721 | 155.71 | 604.4 | 737
0.85 | 0.036899 | 157.15 | 605.6 | 737.5
0.86 | 0.037876 | 158.63 | 607.1 | 738.1
0.87 | 0.039051 | 160.03 | 607.9 | 738.3
0.88 | 0.040215 | 161.6 | 609.2 | 738.7
0.89 | 0.041225 | 162.85 | 610.5 | 739.1
0.9 | 0.042406 | 164.37 | 611.5 | 739.5
0.91 | 0.043462 | 165.89 | 612.7 | 739.9
0.92 | 0.044856 | 167.35 | 613.6 | 740.2
0.93 | 0.046137 | 168.92 | 614.6 | 740.5
0.94 | 0.047309 | 170.24 | 615.8 | 740.7
0.95 | 0.048594 | 171.84 | 617 | 741.1
0.96 | 0.049853 | 173.32 | 617.8 | 741.2
0.97 | 0.051133 | 174.86 | 619 | 741.6
0.98 | 0.052354 | 176.23 | 619.9 | 741.9
0.99 | 0.053749 | 177.77 | 620.7 | 742.1
1 | 0.055216 | 179.22 | 622 | 742.5