## I-V Characteristic (mA-mm)
VDS (V) | VGS = -0.300 V | VGS = 0.100 V | VGS = 0.500 V | VGS = 0.900 V
0 | -3.6299e-05 | -0.5341 | -0.8443 | -5.127
0.01 | 0.0008786 | 7.732 | 15.692 | 12.909
0.02 | 0.0015569 | 15.622 | 32.261 | 30.794
0.03 | 0.0020623 | 22.73 | 48.877 | 48.729
0.04 | 0.0024523 | 29.416 | 65.35 | 66.74
0.05 | 0.0027529 | 35.474 | 81.8 | 84.39
0.06 | 0.003002 | 40.966 | 97.79 | 102.14
0.07 | 0.0032146 | 45.926 | 114.16 | 119.87
0.08 | 0.0033988 | 50.303 | 129.82 | 137.11
0.09 | 0.0035551 | 54.203 | 145.51 | 154.39
0.1 | 0.0037092 | 57.48 | 160.99 | 171.52
0.11 | 0.0038596 | 60.51 | 176.39 | 188.83
0.12 | 0.0039845 | 63.28 | 191.44 | 205.38
0.13 | 0.0041408 | 65.6 | 206.18 | 221.92
0.14 | 0.004278 | 67.7 | 220.55 | 238.35
0.15 | 0.0044256 | 69.56 | 234.88 | 254.41
0.16 | 0.0045649 | 71.21 | 248.97 | 270.76
0.17 | 0.0047158 | 72.61 | 262.43 | 286.34
0.18 | 0.0048655 | 74.02 | 275.59 | 301.71
0.19 | 0.0050003 | 75.23 | 288.68 | 317.2
0.2 | 0.005164 | 76.35 | 301.2 | 332.2
0.21 | 0.0053253 | 77.56 | 313.6 | 347.14
0.22 | 0.0054655 | 78.51 | 325.31 | 361.57
0.23 | 0.0056658 | 79.61 | 336.89 | 375.97
0.24 | 0.00575 | 80.73 | 347.97 | 389.94
0.25 | 0.005944 | 81.81 | 358.61 | 403.79
0.26 | 0.006117 | 83.06 | 369.02 | 417.16
0.27 | 0.006339 | 84.26 | 379.02 | 430.48
0.28 | 0.006528 | 85.61 | 388.47 | 443.38
0.29 | 0.006738 | 86.81 | 397.66 | 455.91
0.3 | 0.006917 | 88.12 | 406.55 | 468.48
0.31 | 0.007128 | 89.33 | 415.05 | 480.48
0.32 | 0.007321 | 90.56 | 423.08 | 492.12
0.33 | 0.007539 | 91.76 | 430.89 | 503.62
0.34 | 0.007761 | 92.97 | 438.3 | 514.66
0.35 | 0.007964 | 94.17 | 445.46 | 525.62
0.36 | 0.008199 | 95.19 | 452.22 | 536.01
0.37 | 0.008403 | 96.41 | 458.64 | 546.23
0.38 | 0.008664 | 97.51 | 464.86 | 556.13
0.39 | 0.008888 | 98.6 | 470.78 | 565.69
0.4 | 0.009156 | 99.86 | 476.43 | 575
0.41 | 0.009388 | 100.71 | 481.81 | 583.4
0.42 | 0.009663 | 102 | 487.02 | 592.2
0.43 | 0.009943 | 102.99 | 492.12 | 600.5
0.44 | 0.010235 | 104.22 | 496.97 | 608.4
0.45 | 0.010523 | 105.25 | 501.62 | 616
0.46 | 0.010836 | 106.33 | 506.2 | 623.4
0.47 | 0.011158 | 107.49 | 510.57 | 630.3
0.48 | 0.011461 | 108.69 | 514.84 | 637.1
0.49 | 0.011866 | 109.83 | 518.87 | 643.3
0.5 | 0.012243 | 110.88 | 522.91 | 649.3
0.51 | 0.012689 | 112.16 | 526.8 | 655.3
0.52 | 0.01311 | 113.41 | 530.58 | 660.8
0.53 | 0.013552 | 114.6 | 534.24 | 666.1
0.54 | 0.014024 | 115.83 | 537.71 | 671
0.55 | 0.014484 | 116.93 | 541.15 | 676
0.56 | 0.015057 | 118.29 | 544.54 | 680.2
0.57 | 0.015613 | 119.57 | 547.71 | 684.5
0.58 | 0.016215 | 120.82 | 550.83 | 688.6
0.59 | 0.016749 | 122.13 | 553.84 | 692.4
0.6 | 0.017365 | 123.38 | 556.8 | 696.2
0.61 | 0.018016 | 124.78 | 559.57 | 699.5
0.62 | 0.018733 | 126.05 | 562.33 | 702.4
0.63 | 0.019357 | 127.43 | 564.91 | 705.6
0.64 | 0.020173 | 128.73 | 567.51 | 708.1
0.65 | 0.02086 | 130.13 | 569.6 | 710.7
0.66 | 0.021487 | 131.44 | 572.3 | 712.9
0.67 | 0.022368 | 132.8 | 574.5 | 715.2
0.68 | 0.02311 | 134.2 | 576.6 | 717
0.69 | 0.023958 | 135.38 | 578.6 | 718.8
0.7 | 0.024746 | 136.89 | 580.8 | 720.7
0.71 | 0.025573 | 138.25 | 582.8 | 722.1
0.72 | 0.026512 | 139.55 | 584.8 | 723.6
0.73 | 0.027281 | 141.02 | 586.6 | 724.9
0.74 | 0.028173 | 142.22 | 588.2 | 725.9
0.75 | 0.029084 | 143.64 | 589.8 | 727.1
0.76 | 0.03019 | 145.1 | 591.7 | 728.3
0.77 | 0.030877 | 146.47 | 593 | 728.8
0.78 | 0.031963 | 147.87 | 594.6 | 729.9
0.79 | 0.033069 | 149.13 | 596.2 | 730.7
0.8 | 0.034015 | 150.54 | 597.4 | 731.4
0.81 | 0.035022 | 152.02 | 598.8 | 732.2
0.82 | 0.03602 | 153.36 | 600.3 | 732.9
0.83 | 0.037155 | 154.68 | 601.4 | 733.5
0.84 | 0.038214 | 156.19 | 602.6 | 734.1
0.85 | 0.039409 | 157.55 | 603.8 | 734.5
0.86 | 0.040656 | 159.04 | 605.3 | 734.9
0.87 | 0.041809 | 160.57 | 606.2 | 735.5
0.88 | 0.042777 | 161.83 | 607.4 | 735.6
0.89 | 0.044011 | 163.33 | 608.6 | 736.1
0.9 | 0.045393 | 164.75 | 609.5 | 736.7
0.91 | 0.046633 | 166.32 | 610.8 | 737
0.92 | 0.047914 | 167.85 | 611.8 | 737.5
0.93 | 0.049221 | 169.18 | 613.1 | 737.8
0.94 | 0.050554 | 170.74 | 613.8 | 737.9
0.95 | 0.051689 | 172.2 | 615 | 738.3
0.96 | 0.05317 | 173.77 | 616 | 738.7
0.97 | 0.054612 | 175.17 | 617.2 | 738.9
0.98 | 0.05601 | 176.71 | 618.2 | 739.3
0.99 | 0.05726 | 178.19 | 619 | 739.3
1 | 0.05908 | 179.66 | 620.2 | 739.9