## I-V Characteristic (mA-mm)
VDS (V) | VGS = -0.300 V | VGS = 0.100 V | VGS = 0.500 V | VGS = 0.900 V
0 | -4.2368e-05 | -0.5298 | -1.0214 | -5.23
0.01 | 0.0009248 | 7.872 | 15.713 | 13.111
0.02 | 0.0016234 | 15.603 | 32.296 | 30.843
0.03 | 0.0021559 | 22.943 | 48.802 | 48.702
0.04 | 0.0025705 | 29.641 | 65.38 | 66.74
0.05 | 0.0028946 | 35.717 | 81.64 | 84.36
0.06 | 0.0031538 | 41.239 | 97.7 | 102.04
0.07 | 0.0033708 | 46.296 | 113.8 | 119.67
0.08 | 0.0035509 | 50.716 | 129.77 | 137.21
0.09 | 0.0037361 | 54.649 | 145.39 | 154.12
0.1 | 0.0038852 | 57.88 | 160.8 | 171.21
0.11 | 0.0040388 | 60.99 | 176.15 | 188.36
0.12 | 0.004199 | 63.71 | 191.2 | 204.84
0.13 | 0.0043465 | 66.16 | 206.07 | 221.77
0.14 | 0.0044943 | 68.23 | 220.31 | 237.91
0.15 | 0.0046379 | 70.15 | 234.6 | 254.12
0.16 | 0.0048034 | 71.83 | 248.56 | 270.04
0.17 | 0.0049434 | 73.38 | 261.93 | 285.81
0.18 | 0.0050815 | 74.75 | 275.39 | 301.32
0.19 | 0.0052608 | 75.96 | 288.32 | 316.62
0.2 | 0.0054279 | 77.2 | 300.9 | 331.69
0.21 | 0.0056005 | 78.28 | 313.07 | 346.41
0.22 | 0.005673 | 79.36 | 324.99 | 361.04
0.23 | 0.005882 | 80.49 | 336.57 | 375.28
0.24 | 0.006075 | 81.47 | 347.57 | 389.24
0.25 | 0.006278 | 82.78 | 358.26 | 402.95
0.26 | 0.006467 | 83.86 | 368.63 | 416.21
0.27 | 0.006664 | 85.23 | 378.71 | 429.77
0.28 | 0.006876 | 86.41 | 388.13 | 442.51
0.29 | 0.007046 | 87.73 | 397.3 | 454.97
0.3 | 0.007266 | 89.1 | 406.14 | 467.3
0.31 | 0.007478 | 90.28 | 414.61 | 479.38
0.32 | 0.007705 | 91.59 | 422.71 | 491.09
0.33 | 0.007923 | 92.61 | 430.54 | 502.5
0.34 | 0.008176 | 93.9 | 437.92 | 513.59
0.35 | 0.008377 | 95.08 | 444.98 | 524.35
0.36 | 0.00861 | 96.23 | 451.74 | 534.98
0.37 | 0.008855 | 97.45 | 458.29 | 545.02
0.38 | 0.009094 | 98.47 | 464.48 | 554.85
0.39 | 0.009349 | 99.56 | 470.33 | 564.33
0.4 | 0.009585 | 100.73 | 476.02 | 573.6
0.41 | 0.009877 | 101.72 | 481.52 | 582.2
0.42 | 0.01016 | 102.99 | 486.76 | 590.6
0.43 | 0.010458 | 103.99 | 491.8 | 599.2
0.44 | 0.010737 | 105.08 | 496.65 | 607.1
0.45 | 0.011038 | 106.21 | 501.37 | 614.3
0.46 | 0.011384 | 107.41 | 505.83 | 621.8
0.47 | 0.011724 | 108.39 | 510.26 | 628.5
0.48 | 0.012108 | 109.65 | 514.52 | 635.6
0.49 | 0.012498 | 110.75 | 518.6 | 641.9
0.5 | 0.012943 | 112 | 522.67 | 647.9
0.51 | 0.013347 | 113.16 | 526.51 | 653.7
0.52 | 0.013821 | 114.28 | 530.29 | 659.4
0.53 | 0.014287 | 115.57 | 533.97 | 664.5
0.54 | 0.014797 | 116.89 | 537.52 | 669.4
0.55 | 0.015317 | 118.05 | 540.93 | 674.2
0.56 | 0.015875 | 119.44 | 544.26 | 678.8
0.57 | 0.016488 | 120.56 | 547.5 | 683.4
0.58 | 0.017012 | 121.96 | 550.62 | 687
0.59 | 0.017735 | 123.29 | 553.65 | 690.8
0.6 | 0.018411 | 124.59 | 556.55 | 694.1
0.61 | 0.019143 | 125.79 | 559.37 | 698
0.62 | 0.019739 | 127.17 | 562.19 | 701
0.63 | 0.020474 | 128.56 | 564.79 | 703.6
0.64 | 0.021278 | 129.9 | 567.49 | 706.5
0.65 | 0.022052 | 131.22 | 569.77 | 709.3
0.66 | 0.022856 | 132.54 | 572 | 711.7
0.67 | 0.023632 | 133.88 | 574.3 | 713.6
0.68 | 0.024514 | 135.36 | 576.6 | 715.7
0.69 | 0.025205 | 136.73 | 578.6 | 717.5
0.7 | 0.026185 | 138.15 | 580.8 | 719.2
0.71 | 0.027049 | 139.35 | 582.8 | 720.8
0.72 | 0.028073 | 140.88 | 584.8 | 722.1
0.73 | 0.028889 | 142.16 | 586.6 | 723.6
0.74 | 0.029835 | 143.51 | 588.2 | 724.9
0.75 | 0.030888 | 144.96 | 589.8 | 725.9
0.76 | 0.031872 | 146.27 | 591.4 | 727.1
0.77 | 0.032773 | 147.67 | 593 | 728.1
0.78 | 0.033882 | 148.98 | 594.6 | 728.7
0.79 | 0.034983 | 150.49 | 596.2 | 729.5
0.8 | 0.03587 | 151.76 | 597.8 | 730.3
0.81 | 0.037266 | 153.16 | 599 | 731.3
0.82 | 0.038253 | 154.62 | 600.3 | 731.9
0.83 | 0.039385 | 155.96 | 601.4 | 732.3
0.84 | 0.040498 | 157.55 | 602.7 | 733.1
0.85 | 0.04177 | 158.74 | 603.9 | 733.6
0.86 | 0.04308 | 160.25 | 605.1 | 734.1
0.87 | 0.044209 | 161.78 | 606.3 | 734.9
0.88 | 0.045431 | 163.18 | 607.4 | 735.1
0.89 | 0.04667 | 164.73 | 608.6 | 735.4
0.9 | 0.048033 | 166.07 | 609.9 | 736.1
0.91 | 0.049167 | 167.65 | 610.9 | 736.3
0.92 | 0.050767 | 169.13 | 611.8 | 736.7
0.93 | 0.05206 | 170.62 | 613 | 737.1
0.94 | 0.053447 | 172 | 614 | 737.3
0.95 | 0.054817 | 173.56 | 615 | 737.9
0.96 | 0.056269 | 175.07 | 616.3 | 738.1
0.97 | 0.0576 | 176.57 | 617.2 | 738.3
0.98 | 0.0594 | 178.16 | 618.3 | 738.6
0.99 | 0.06088 | 179.47 | 619.5 | 738.9
1 | 0.06223 | 181.04 | 620.2 | 739.3