## I-V Characteristic (mA-mm)
VDS (V) | VGS = -0.300 V | VGS = 0.100 V | VGS = 0.500 V | VGS = 0.900 V
0 | -5.796e-05 | -0.52666 | -1.0881 | -5.077
0.01 | 0.0011078 | 8.005 | 15.921 | 13.41
0.02 | 0.0019748 | 16.023 | 32.415 | 31.172
0.03 | 0.0026295 | 23.369 | 49.034 | 49.15
0.04 | 0.0031307 | 30.242 | 65.78 | 67.28
0.05 | 0.0035366 | 36.464 | 82.12 | 85.01
0.06 | 0.0038676 | 42.095 | 98.37 | 102.74
0.07 | 0.0041353 | 47.29 | 114.48 | 120.3
0.08 | 0.004379 | 51.813 | 130.62 | 137.88
0.09 | 0.0046009 | 55.866 | 146.21 | 155.08
0.1 | 0.0047956 | 59.21 | 161.75 | 172.2
0.11 | 0.0050103 | 62.47 | 177.2 | 189.29
0.12 | 0.0051984 | 65.3 | 192.42 | 206.29
0.13 | 0.0053855 | 67.86 | 207.17 | 222.88
0.14 | 0.0055724 | 70.01 | 221.74 | 239.23
0.15 | 0.005733 | 72.05 | 236.13 | 255.52
0.16 | 0.005919 | 73.81 | 250.05 | 271.52
0.17 | 0.006156 | 75.34 | 263.88 | 287.53
0.18 | 0.006358 | 76.8 | 277.09 | 302.78
0.19 | 0.006579 | 78.15 | 290.21 | 318.24
0.2 | 0.006808 | 79.38 | 302.87 | 333.36
0.21 | 0.007012 | 80.59 | 315.13 | 347.93
0.22 | 0.00726 | 81.76 | 327.15 | 362.75
0.23 | 0.007513 | 82.84 | 338.69 | 377.02
0.24 | 0.007754 | 84.06 | 349.86 | 391.01
0.25 | 0.00798 | 85.33 | 360.7 | 404.72
0.26 | 0.008261 | 86.61 | 371.08 | 418.18
0.27 | 0.008492 | 88.01 | 381.16 | 431.53
0.28 | 0.008751 | 89.33 | 390.8 | 444.33
0.29 | 0.009026 | 90.72 | 400.05 | 456.92
0.3 | 0.009295 | 92.14 | 408.91 | 469.21
0.31 | 0.009586 | 93.29 | 417.61 | 481.55
0.32 | 0.009827 | 94.64 | 425.71 | 492.99
0.33 | 0.010159 | 95.84 | 433.58 | 504.59
0.34 | 0.010455 | 97.13 | 440.99 | 515.66
0.35 | 0.010782 | 98.39 | 448.18 | 526.36
0.36 | 0.01106 | 99.55 | 455.08 | 537.08
0.37 | 0.011367 | 100.71 | 461.61 | 547.18
0.38 | 0.011714 | 101.86 | 467.76 | 556.99
0.39 | 0.012016 | 103.08 | 473.76 | 566.6
0.4 | 0.012405 | 104.19 | 479.55 | 575.4
0.41 | 0.012777 | 105.4 | 485.03 | 584.6
0.42 | 0.013101 | 106.39 | 490.26 | 593
0.43 | 0.01345 | 107.65 | 495.32 | 601.2
0.44 | 0.013935 | 108.77 | 500.36 | 609.4
0.45 | 0.014319 | 109.94 | 505.03 | 617
0.46 | 0.014768 | 111.18 | 509.6 | 624.3
0.47 | 0.015234 | 112.28 | 514.02 | 631.1
0.48 | 0.015746 | 113.53 | 518.35 | 637.7
0.49 | 0.016224 | 114.69 | 522.51 | 644.4
0.5 | 0.01669 | 115.89 | 526.53 | 650.2
0.51 | 0.017295 | 117.12 | 530.51 | 656.1
0.52 | 0.017947 | 118.33 | 534.33 | 661.7
0.53 | 0.018645 | 119.67 | 537.98 | 667
0.54 | 0.019226 | 120.88 | 541.63 | 672.4
0.55 | 0.020011 | 122.3 | 545.02 | 676.8
0.56 | 0.02076 | 123.41 | 548.45 | 681.4
0.57 | 0.021587 | 124.84 | 551.73 | 685.6
0.58 | 0.022331 | 126.17 | 554.89 | 689.8
0.59 | 0.023263 | 127.53 | 557.92 | 693.6
0.6 | 0.024105 | 129.01 | 560.88 | 697.2
0.61 | 0.024963 | 130.14 | 563.74 | 700.4
0.62 | 0.025865 | 131.62 | 566.55 | 703.6
0.63 | 0.026936 | 133 | 569.21 | 706.6
0.64 | 0.027922 | 134.47 | 571.6 | 709.6
0.65 | 0.028896 | 135.77 | 574.3 | 712
0.66 | 0.029981 | 137.21 | 576.4 | 714.4
0.67 | 0.031094 | 138.67 | 578.9 | 716.5
0.68 | 0.032181 | 140.07 | 581.2 | 718.6
0.69 | 0.033294 | 141.48 | 583.4 | 720.5
0.7 | 0.034584 | 142.7 | 585.4 | 722.1
0.71 | 0.035661 | 144.27 | 587.4 | 724
0.72 | 0.036839 | 145.7 | 589.4 | 725.5
0.73 | 0.03824 | 147.09 | 591 | 726.7
0.74 | 0.039498 | 148.58 | 593 | 728.2
0.75 | 0.040841 | 149.82 | 594.6 | 729.1
0.76 | 0.04212 | 151.34 | 596.2 | 730.3
0.77 | 0.043439 | 152.77 | 597.8 | 731.5
0.78 | 0.044699 | 154.16 | 599.4 | 732.2
0.79 | 0.046142 | 155.72 | 601 | 733.1
0.8 | 0.047657 | 156.99 | 602.2 | 734.1
0.81 | 0.049079 | 158.52 | 603.8 | 734.9
0.82 | 0.050388 | 160.01 | 605.1 | 735.4
0.83 | 0.051858 | 161.48 | 606.4 | 736.1
0.84 | 0.053633 | 162.89 | 607.6 | 736.7
0.85 | 0.055079 | 164.37 | 609 | 737.1
0.86 | 0.05676 | 165.9 | 610.3 | 737.9
0.87 | 0.05851 | 167.38 | 611.1 | 738.3
0.88 | 0.06024 | 168.92 | 612.4 | 738.7
0.89 | 0.06214 | 170.32 | 613.8 | 739.1
0.9 | 0.06353 | 171.88 | 614.8 | 739.5
0.91 | 0.06547 | 173.47 | 616 | 740.2
0.92 | 0.06719 | 175.03 | 617 | 740.5
0.93 | 0.06914 | 176.63 | 618 | 740.9
0.94 | 0.07044 | 178.06 | 619.5 | 741.1
0.95 | 0.07244 | 179.66 | 620.2 | 741.5
0.96 | 0.07437 | 181.2 | 621.4 | 741.8
0.97 | 0.07665 | 182.79 | 622.5 | 742
0.98 | 0.07884 | 184.27 | 623.4 | 742.5
0.99 | 0.08065 | 185.74 | 624.5 | 742.7
1 | 0.08278 | 187.41 | 625.5 | 743.1