## I-V Characteristic (mA-mm)
VDS (V) | VGS = -0.300 V | VGS = 0.100 V | VGS = 0.500 V | VGS = 0.900 V
0 | -6.149e-05 | -0.5404 | -1.0915 | -5.0303
0.01 | 0.0011393 | 8.052 | 15.644 | 13.233
0.02 | 0.002034 | 16.117 | 32.485 | 31.136
0.03 | 0.0027098 | 23.544 | 48.904 | 48.971
0.04 | 0.0032377 | 30.627 | 65.42 | 66.87
0.05 | 0.0036519 | 36.893 | 81.8 | 84.62
0.06 | 0.0039831 | 42.645 | 98.05 | 102.22
0.07 | 0.0042838 | 47.88 | 114.08 | 119.97
0.08 | 0.0045328 | 52.516 | 130.01 | 137.31
0.09 | 0.0047586 | 56.655 | 145.95 | 154.52
0.1 | 0.0049656 | 60.09 | 161.2 | 171.5
0.11 | 0.0051828 | 63.34 | 176.64 | 188.58
0.12 | 0.0053804 | 66.29 | 191.72 | 205.56
0.13 | 0.0055654 | 68.8 | 206.33 | 221.94
0.14 | 0.005735 | 71.09 | 221.12 | 238.14
0.15 | 0.005947 | 73.13 | 235.3 | 254.48
0.16 | 0.006154 | 74.91 | 249.22 | 270.24
0.17 | 0.006354 | 76.54 | 262.83 | 286.14
0.18 | 0.006579 | 78 | 276.04 | 301.46
0.19 | 0.006787 | 79.41 | 289.32 | 316.83
0.2 | 0.007018 | 80.61 | 301.86 | 331.8
0.21 | 0.007265 | 81.86 | 314.13 | 346.52
0.22 | 0.007502 | 83.06 | 326.06 | 361.02
0.23 | 0.007744 | 84.29 | 337.81 | 375.34
0.24 | 0.007952 | 85.53 | 348.82 | 389.14
0.25 | 0.008231 | 86.71 | 359.68 | 402.89
0.26 | 0.008487 | 88.06 | 370.05 | 416.48
0.27 | 0.008784 | 89.39 | 380.09 | 429.46
0.28 | 0.009018 | 90.73 | 389.8 | 442.3
0.29 | 0.009296 | 92.16 | 399.01 | 454.85
0.3 | 0.009579 | 93.48 | 407.87 | 466.94
0.31 | 0.00985 | 94.89 | 416.48 | 479.21
0.32 | 0.010192 | 96.11 | 424.59 | 490.71
0.33 | 0.010474 | 97.43 | 432.56 | 502.15
0.34 | 0.01078 | 98.56 | 439.99 | 513.21
0.35 | 0.01106 | 99.87 | 447.11 | 523.77
0.36 | 0.01141 | 101.04 | 454.06 | 534.46
0.37 | 0.011735 | 102.24 | 460.63 | 544.51
0.38 | 0.012084 | 103.38 | 466.87 | 554.26
0.39 | 0.012413 | 104.46 | 472.84 | 563.68
0.4 | 0.012767 | 105.61 | 478.58 | 572.7
0.41 | 0.013117 | 106.81 | 484.15 | 581.7
0.42 | 0.013441 | 107.98 | 489.43 | 590.4
0.43 | 0.013886 | 109.12 | 494.51 | 598.6
0.44 | 0.014312 | 110.27 | 499.51 | 606.3
0.45 | 0.014744 | 111.52 | 504.19 | 613.9
0.46 | 0.015159 | 112.7 | 508.86 | 621
0.47 | 0.015677 | 113.76 | 513.24 | 628.1
0.48 | 0.016147 | 115 | 517.56 | 634.7
0.49 | 0.016706 | 116.19 | 521.77 | 640.9
0.5 | 0.017212 | 117.43 | 525.85 | 646.9
0.51 | 0.017849 | 118.71 | 529.76 | 652.6
0.52 | 0.018524 | 120.03 | 533.59 | 658.5
0.53 | 0.019085 | 121.16 | 537.28 | 663.8
0.54 | 0.019843 | 122.5 | 540.9 | 668.6
0.55 | 0.02055 | 123.83 | 544.35 | 673.4
0.56 | 0.021407 | 125.1 | 547.72 | 677.9
0.57 | 0.022114 | 126.53 | 551 | 682.4
0.58 | 0.023026 | 127.79 | 554.21 | 686.4
0.59 | 0.023898 | 129.25 | 557.24 | 690.2
0.6 | 0.024786 | 130.62 | 560.23 | 693.6
0.61 | 0.025687 | 131.96 | 563.04 | 697.1
0.62 | 0.026662 | 133.4 | 565.88 | 700.2
0.63 | 0.027644 | 134.73 | 568.57 | 703.2
0.64 | 0.028627 | 136.21 | 570.9 | 706
0.65 | 0.029767 | 137.55 | 573.5 | 708.6
0.66 | 0.030768 | 139 | 576 | 710.8
0.67 | 0.032046 | 140.28 | 578.2 | 713.2
0.68 | 0.033032 | 141.78 | 580.5 | 715.2
0.69 | 0.034236 | 143.18 | 582.3 | 717.2
0.7 | 0.03548 | 144.63 | 584.8 | 718.9
0.71 | 0.036665 | 146.11 | 586.9 | 720.8
0.72 | 0.037962 | 147.39 | 588.6 | 722.1
0.73 | 0.039252 | 148.86 | 590.6 | 723.6
0.74 | 0.040538 | 150.33 | 592.4 | 725.1
0.75 | 0.041742 | 151.72 | 594 | 726.3
0.76 | 0.043387 | 153.16 | 595.6 | 727.3
0.77 | 0.044616 | 154.55 | 597.2 | 728.1
0.78 | 0.046157 | 156.03 | 598.9 | 729.1
0.79 | 0.047501 | 157.35 | 600.2 | 730.1
0.8 | 0.049031 | 158.94 | 601.5 | 731.1
0.81 | 0.050382 | 160.23 | 603.2 | 731.9
0.82 | 0.051799 | 161.74 | 604.2 | 732.3
0.83 | 0.053559 | 163.27 | 605.8 | 733.3
0.84 | 0.055146 | 164.66 | 607.1 | 733.8
0.85 | 0.056838 | 166.21 | 608.5 | 734.5
0.86 | 0.05834 | 167.53 | 609.5 | 735.1
0.87 | 0.06028 | 169.12 | 610.8 | 735.5
0.88 | 0.06193 | 170.68 | 612.1 | 735.9
0.89 | 0.06365 | 172.18 | 613.1 | 736.5
0.9 | 0.06549 | 173.73 | 614.2 | 737
0.91 | 0.06744 | 175.19 | 615.2 | 737.7
0.92 | 0.06926 | 176.74 | 616.4 | 737.9
0.93 | 0.07108 | 178.39 | 617.6 | 738.3
0.94 | 0.07269 | 179.9 | 618.6 | 738.7
0.95 | 0.07486 | 181.42 | 619.8 | 738.9
0.96 | 0.07697 | 182.9 | 620.6 | 739.5
0.97 | 0.0787 | 184.49 | 621.8 | 739.7
0.98 | 0.08098 | 186.15 | 622.9 | 740.3
0.99 | 0.08256 | 187.65 | 623.8 | 740.3
1 | 0.08454 | 189.09 | 624.9 | 740.7