## I-V Characteristic (mA-mm)
VDS (V) | VGS = -0.300 V | VGS = 0.100 V | VGS = 0.500 V | VGS = 0.900 V
0 | -4.4118e-05 | -0.5196 | -1.0917 | -4.7688
0.01 | 0.0009947 | 7.852 | 15.641 | 13.145
0.02 | 0.0017644 | 15.727 | 32.59 | 31.105
0.03 | 0.0023485 | 23.016 | 49.01 | 49.038
0.04 | 0.0027951 | 29.835 | 65.7 | 67.12
0.05 | 0.003154 | 35.905 | 81.88 | 84.9
0.06 | 0.0034409 | 41.492 | 98.31 | 102.46
0.07 | 0.0036877 | 46.558 | 114.4 | 120.26
0.08 | 0.0039026 | 51.015 | 130.01 | 137.65
0.09 | 0.0040953 | 54.97 | 146.15 | 154.76
0.1 | 0.0042802 | 58.24 | 161.42 | 171.9
0.11 | 0.0044445 | 61.41 | 176.75 | 189.38
0.12 | 0.0046196 | 64.19 | 191.9 | 206.01
0.13 | 0.0047971 | 66.69 | 206.77 | 222.46
0.14 | 0.004943 | 68.82 | 221.23 | 238.91
0.15 | 0.0051277 | 70.73 | 235.52 | 255.2
0.16 | 0.0052907 | 72.45 | 249.5 | 271.34
0.17 | 0.0054723 | 74.05 | 263.1 | 286.88
0.18 | 0.0056521 | 75.42 | 276.47 | 302.47
0.19 | 0.005761 | 76.72 | 289.58 | 317.95
0.2 | 0.005956 | 77.84 | 302.26 | 332.84
0.21 | 0.006172 | 79.06 | 314.43 | 347.92
0.22 | 0.006372 | 80.25 | 326.25 | 362.33
0.23 | 0.006577 | 81.33 | 338.16 | 376.61
0.24 | 0.006788 | 82.55 | 349.13 | 390.64
0.25 | 0.006991 | 83.65 | 359.79 | 404.67
0.26 | 0.007201 | 84.94 | 370.26 | 417.91
0.27 | 0.007422 | 86.23 | 380.31 | 431.23
0.28 | 0.007672 | 87.57 | 389.87 | 444.19
0.29 | 0.007869 | 88.9 | 399.02 | 456.76
0.3 | 0.008116 | 90.2 | 408 | 469.24
0.31 | 0.008359 | 91.5 | 416.48 | 481.28
0.32 | 0.008625 | 92.78 | 424.59 | 493.03
0.33 | 0.008854 | 93.97 | 432.5 | 504.55
0.34 | 0.009105 | 95.14 | 439.99 | 515.51
0.35 | 0.009343 | 96.33 | 446.98 | 526.54
0.36 | 0.009611 | 97.57 | 453.82 | 537.08
0.37 | 0.009909 | 98.72 | 460.4 | 547.22
0.38 | 0.010207 | 99.94 | 466.7 | 557.11
0.39 | 0.010482 | 100.94 | 472.59 | 566.68
0.4 | 0.010745 | 102.1 | 478.3 | 575.8
0.41 | 0.011093 | 103.26 | 483.77 | 584.8
0.42 | 0.01141 | 104.45 | 489.09 | 593.6
0.43 | 0.01173 | 105.55 | 494.15 | 601.5
0.44 | 0.012042 | 106.65 | 499.05 | 609.5
0.45 | 0.012433 | 107.82 | 503.77 | 617.2
0.46 | 0.012783 | 108.97 | 508.36 | 624.7
0.47 | 0.013131 | 110.09 | 512.79 | 631.9
0.48 | 0.013586 | 111.26 | 517.08 | 638.3
0.49 | 0.014055 | 112.48 | 521.23 | 644.9
0.5 | 0.014571 | 113.61 | 525.3 | 650.9
0.51 | 0.014974 | 114.83 | 529.17 | 656.9
0.52 | 0.015495 | 116.16 | 532.99 | 662.2
0.53 | 0.016147 | 117.21 | 536.66 | 667.5
0.54 | 0.016704 | 118.62 | 540.25 | 672.9
0.55 | 0.017253 | 119.93 | 543.75 | 677.6
0.56 | 0.017962 | 121.22 | 547.06 | 682.2
0.57 | 0.018717 | 122.58 | 550.27 | 686.6
0.58 | 0.019282 | 123.78 | 553.51 | 690.4
0.59 | 0.020038 | 125.19 | 556.54 | 694.1
0.6 | 0.020802 | 126.5 | 559.57 | 698
0.61 | 0.021595 | 127.89 | 562.34 | 701.3
0.62 | 0.022394 | 129.17 | 565.23 | 704.4
0.63 | 0.023206 | 130.57 | 567.86 | 707.5
0.64 | 0.024146 | 131.92 | 570.3 | 710.2
0.65 | 0.024932 | 133.37 | 572.7 | 712.6
0.66 | 0.02584 | 134.73 | 575.2 | 715.3
0.67 | 0.026802 | 135.96 | 577.6 | 717.2
0.68 | 0.027817 | 137.49 | 579.6 | 719.2
0.69 | 0.028675 | 138.89 | 581.8 | 721.3
0.7 | 0.0297 | 140.27 | 583.8 | 723
0.71 | 0.030775 | 141.8 | 586 | 724.5
0.72 | 0.031827 | 142.99 | 587.7 | 726.1
0.73 | 0.032958 | 144.5 | 589.6 | 727.4
0.74 | 0.033888 | 145.88 | 591.4 | 728.5
0.75 | 0.035103 | 147.25 | 593 | 729.9
0.76 | 0.036119 | 148.73 | 594.7 | 730.9
0.77 | 0.037194 | 150.01 | 596.2 | 731.7
0.78 | 0.038521 | 151.45 | 598.1 | 732.4
0.79 | 0.039774 | 152.94 | 599.4 | 733.5
0.8 | 0.040898 | 154.33 | 600.8 | 734.5
0.81 | 0.042122 | 155.69 | 602.2 | 735.1
0.82 | 0.043426 | 157.09 | 603.6 | 735.7
0.83 | 0.044912 | 158.6 | 605 | 736.3
0.84 | 0.046107 | 160.07 | 606.3 | 737
0.85 | 0.047509 | 161.6 | 607.4 | 737.7
0.86 | 0.048971 | 162.89 | 608.6 | 738.1
0.87 | 0.050082 | 164.47 | 609.7 | 738.6
0.88 | 0.051836 | 165.98 | 611 | 738.9
0.89 | 0.053196 | 167.43 | 611.9 | 739.5
0.9 | 0.054737 | 168.96 | 613.4 | 739.7
0.91 | 0.05624 | 170.38 | 614.2 | 740.2
0.92 | 0.058 | 171.95 | 615.4 | 740.5
0.93 | 0.05952 | 173.51 | 616.4 | 741.1
0.94 | 0.06081 | 175.01 | 617.4 | 741.3
0.95 | 0.0624 | 176.43 | 618.6 | 741.5
0.96 | 0.06431 | 178.04 | 619.7 | 741.9
0.97 | 0.06593 | 179.64 | 620.6 | 742
0.98 | 0.06774 | 181.14 | 621.8 | 742.5
0.99 | 0.06922 | 182.74 | 622.8 | 742.7
1 | 0.071 | 184.09 | 623.8 | 743.1