## I-V Characteristic (mA-mm)
VDS (V) | VGS = -0.300 V | VGS = 0.100 V | VGS = 0.500 V | VGS = 0.900 V
0 | -5.182e-05 | -0.53064 | -1.0552 | -5.029
0.01 | 0.0010816 | 8 | 15.925 | 12.995
0.02 | 0.0019171 | 16.071 | 32.431 | 31.146
0.03 | 0.0025488 | 23.443 | 49.036 | 49.025
0.04 | 0.0030418 | 30.366 | 65.74 | 67.2
0.05 | 0.0034236 | 36.626 | 81.98 | 84.82
0.06 | 0.0037424 | 42.338 | 98.19 | 102.46
0.07 | 0.0040079 | 47.546 | 114.5 | 120.16
0.08 | 0.0042401 | 52.108 | 130.55 | 137.57
0.09 | 0.0044536 | 56.193 | 146.09 | 154.93
0.1 | 0.0046388 | 59.52 | 161.62 | 171.94
0.11 | 0.0048462 | 62.79 | 177.16 | 188.98
0.12 | 0.0050229 | 65.66 | 192.02 | 205.91
0.13 | 0.0052013 | 68.18 | 207.19 | 222.74
0.14 | 0.0053854 | 70.37 | 221.52 | 238.89
0.15 | 0.0055799 | 72.42 | 235.86 | 255.3
0.16 | 0.005702 | 74.14 | 249.8 | 271.25
0.17 | 0.005896 | 75.72 | 263.45 | 286.76
0.18 | 0.006111 | 77.22 | 276.87 | 302.67
0.19 | 0.00632 | 78.52 | 289.9 | 317.92
0.2 | 0.006536 | 79.71 | 302.6 | 332.9
0.21 | 0.006726 | 80.93 | 314.89 | 347.73
0.22 | 0.006965 | 82.12 | 326.82 | 362.23
0.23 | 0.007181 | 83.14 | 338.49 | 376.74
0.24 | 0.007422 | 84.39 | 349.65 | 390.58
0.25 | 0.007638 | 85.64 | 360.39 | 404.33
0.26 | 0.007877 | 86.91 | 370.76 | 417.84
0.27 | 0.008111 | 88.25 | 380.99 | 431.17
0.28 | 0.008357 | 89.49 | 390.53 | 444.07
0.29 | 0.008607 | 90.92 | 399.71 | 456.67
0.3 | 0.008872 | 92.21 | 408.62 | 468.87
0.31 | 0.00913 | 93.52 | 417.18 | 480.98
0.32 | 0.009375 | 94.88 | 425.43 | 492.85
0.33 | 0.009691 | 95.97 | 433.21 | 504.3
0.34 | 0.00997 | 97.27 | 440.76 | 515.3
0.35 | 0.010266 | 98.44 | 447.9 | 526.09
0.36 | 0.010531 | 99.59 | 454.75 | 536.62
0.37 | 0.010818 | 100.8 | 461.32 | 546.94
0.38 | 0.011104 | 101.96 | 467.53 | 556.66
0.39 | 0.011368 | 103.06 | 473.49 | 566.16
0.4 | 0.01175 | 104.3 | 479.3 | 575.4
0.41 | 0.012073 | 105.35 | 484.8 | 584.4
0.42 | 0.012458 | 106.41 | 490.05 | 593
0.43 | 0.012778 | 107.59 | 495.2 | 601
0.44 | 0.013169 | 108.82 | 500.16 | 609
0.45 | 0.013547 | 109.9 | 504.89 | 616.6
0.46 | 0.013964 | 111.16 | 509.4 | 624
0.47 | 0.014379 | 112.1 | 513.92 | 630.7
0.48 | 0.014853 | 113.44 | 518.28 | 637.7
0.49 | 0.015321 | 114.65 | 522.39 | 643.9
0.5 | 0.015783 | 115.78 | 526.41 | 650.1
0.51 | 0.016373 | 117.07 | 530.32 | 655.9
0.52 | 0.016983 | 118.23 | 534.16 | 661.6
0.53 | 0.017609 | 119.52 | 537.87 | 666.5
0.54 | 0.018194 | 120.84 | 541.44 | 671.7
0.55 | 0.018843 | 122.1 | 544.86 | 676.6
0.56 | 0.019572 | 123.33 | 548.29 | 681.2
0.57 | 0.020288 | 124.77 | 551.54 | 685.2
0.58 | 0.020996 | 126.05 | 554.69 | 689.2
0.59 | 0.021845 | 127.39 | 557.74 | 693.2
0.6 | 0.022638 | 128.81 | 560.67 | 696.5
0.61 | 0.023445 | 130.05 | 563.54 | 700
0.62 | 0.024404 | 131.48 | 566.37 | 703.2
0.63 | 0.025312 | 132.84 | 568.92 | 706.1
0.64 | 0.026229 | 134.22 | 571.6 | 709.3
0.65 | 0.027076 | 135.74 | 574.1 | 711.6
0.66 | 0.028173 | 136.95 | 576.4 | 713.7
0.67 | 0.029201 | 138.48 | 578.3 | 716
0.68 | 0.030181 | 139.84 | 580.8 | 718
0.69 | 0.031319 | 141.2 | 583 | 720
0.7 | 0.032252 | 142.62 | 585 | 721.9
0.71 | 0.033515 | 143.98 | 587.2 | 723.2
0.72 | 0.034599 | 145.46 | 589.2 | 724.9
0.73 | 0.035684 | 146.82 | 591 | 726.1
0.74 | 0.036807 | 148.19 | 592.4 | 727.1
0.75 | 0.03814 | 149.5 | 594.4 | 728.3
0.76 | 0.039233 | 150.96 | 596 | 729.7
0.77 | 0.040643 | 152.38 | 597.6 | 730.3
0.78 | 0.041838 | 153.8 | 599 | 731.3
0.79 | 0.042967 | 155.25 | 600.4 | 732.3
0.8 | 0.044512 | 156.53 | 602.2 | 733.1
0.81 | 0.045835 | 158.05 | 603.2 | 733.8
0.82 | 0.047374 | 159.51 | 604.6 | 734.5
0.83 | 0.04852 | 160.95 | 606 | 735.1
0.84 | 0.049998 | 162.43 | 607.2 | 735.9
0.85 | 0.051452 | 163.81 | 608.4 | 736.1
0.86 | 0.052925 | 165.25 | 609.9 | 736.7
0.87 | 0.054468 | 166.81 | 610.8 | 737.3
0.88 | 0.056162 | 168.3 | 612 | 737.5
0.89 | 0.05772 | 169.58 | 613.5 | 738.1
0.9 | 0.05916 | 171.17 | 614.2 | 738.5
0.91 | 0.06081 | 172.68 | 615.3 | 739.1
0.92 | 0.06258 | 174.23 | 616.6 | 739.3
0.93 | 0.06454 | 175.81 | 617.4 | 739.7
0.94 | 0.06615 | 177.1 | 618.6 | 739.9
0.95 | 0.0675 | 178.73 | 619.6 | 740.3
0.96 | 0.06956 | 180.19 | 620.7 | 740.7
0.97 | 0.07124 | 181.81 | 622 | 741.1
0.98 | 0.07345 | 183.43 | 623.1 | 741.2
0.99 | 0.07461 | 184.83 | 624 | 741.5
1 | 0.07673 | 186.47 | 624.9 | 741.5