## I-V Characteristic (mA-mm)
VDS (V) | VGS = -0.300 V | VGS = 0.100 V | VGS = 0.500 V | VGS = 0.900 V
0 | -6.657e-05 | -0.53786 | -1.1176 | -5.147
0.01 | 0.0011377 | 8.03 | 15.846 | 13.348
0.02 | 0.002024 | 16.166 | 32.548 | 31.163
0.03 | 0.0026941 | 23.562 | 49.176 | 49.156
0.04 | 0.003223 | 30.571 | 65.81 | 67.52
0.05 | 0.0036187 | 36.896 | 82.26 | 85.11
0.06 | 0.0039602 | 42.629 | 98.59 | 102.87
0.07 | 0.0042524 | 47.861 | 115.01 | 120.64
0.08 | 0.0044911 | 52.527 | 130.76 | 138.19
0.09 | 0.0047264 | 56.627 | 146.65 | 155.3
0.1 | 0.0049391 | 60.09 | 162.13 | 172.52
0.11 | 0.0051449 | 63.32 | 177.46 | 189.82
0.12 | 0.0053477 | 66.26 | 192.96 | 206.65
0.13 | 0.0055516 | 68.82 | 207.69 | 223.24
0.14 | 0.005713 | 71.1 | 222.08 | 239.77
0.15 | 0.005928 | 73.15 | 236.57 | 256.03
0.16 | 0.006108 | 75 | 250.56 | 271.99
0.17 | 0.006334 | 76.59 | 264.29 | 288.11
0.18 | 0.006544 | 77.99 | 277.52 | 303.47
0.19 | 0.006781 | 79.38 | 290.76 | 318.73
0.2 | 0.006979 | 80.68 | 303.47 | 333.86
0.21 | 0.007213 | 81.82 | 315.8 | 348.67
0.22 | 0.007455 | 83.11 | 327.66 | 363.34
0.23 | 0.007669 | 84.18 | 339.47 | 377.55
0.24 | 0.007944 | 85.47 | 350.53 | 391.55
0.25 | 0.008209 | 86.73 | 361.32 | 405.38
0.26 | 0.00846 | 88.03 | 371.9 | 418.71
0.27 | 0.008695 | 89.34 | 381.89 | 432.02
0.28 | 0.008974 | 90.68 | 391.43 | 445.04
0.29 | 0.009212 | 92.04 | 400.72 | 457.53
0.3 | 0.009517 | 93.45 | 409.68 | 469.75
0.31 | 0.009777 | 94.77 | 418.27 | 482.17
0.32 | 0.010065 | 95.95 | 426.37 | 493.69
0.33 | 0.010406 | 97.29 | 434.25 | 505.15
0.34 | 0.010646 | 98.59 | 441.86 | 516.17
0.35 | 0.011012 | 99.71 | 448.93 | 526.86
0.36 | 0.011306 | 100.94 | 455.82 | 537.67
0.37 | 0.011628 | 101.9 | 462.36 | 547.63
0.38 | 0.011912 | 103.22 | 468.62 | 557.4
0.39 | 0.012282 | 104.34 | 474.62 | 566.94
0.4 | 0.012635 | 105.55 | 480.35 | 576
0.41 | 0.013014 | 106.73 | 485.87 | 585
0.42 | 0.013404 | 107.74 | 491.17 | 593.4
0.43 | 0.01376 | 108.97 | 496.31 | 601.4
0.44 | 0.014155 | 110.17 | 501.27 | 609.8
0.45 | 0.014471 | 111.36 | 505.94 | 617.1
0.46 | 0.01499 | 112.44 | 510.65 | 624.5
0.47 | 0.015449 | 113.6 | 515.09 | 631.3
0.48 | 0.015995 | 114.77 | 519.38 | 638
0.49 | 0.016466 | 116.09 | 523.52 | 644.5
0.5 | 0.016998 | 117.31 | 527.63 | 650.5
0.51 | 0.017619 | 118.35 | 531.57 | 656.3
0.52 | 0.018278 | 119.76 | 535.38 | 661.7
0.53 | 0.018937 | 121.01 | 539.07 | 667.1
0.54 | 0.019675 | 122.32 | 542.59 | 672.2
0.55 | 0.020317 | 123.7 | 546.12 | 677
0.56 | 0.021055 | 124.87 | 549.5 | 681.2
0.57 | 0.021934 | 126.31 | 552.75 | 685.6
0.58 | 0.022736 | 127.65 | 555.92 | 689.8
0.59 | 0.023685 | 128.99 | 558.95 | 693.3
0.6 | 0.024507 | 130.35 | 561.99 | 697
0.61 | 0.025455 | 131.72 | 564.86 | 700.4
0.62 | 0.026311 | 133.15 | 567.64 | 703.6
0.63 | 0.027338 | 134.49 | 570.3 | 706.4
0.64 | 0.028407 | 135.95 | 572.9 | 709.2
0.65 | 0.029422 | 137.19 | 575.4 | 711.8
0.66 | 0.030586 | 138.68 | 577.6 | 714.1
0.67 | 0.031469 | 140.13 | 580 | 716.4
0.68 | 0.032692 | 141.54 | 582.2 | 718.5
0.69 | 0.033928 | 143.02 | 584.4 | 720.2
0.7 | 0.035109 | 144.26 | 586.6 | 722
0.71 | 0.036162 | 145.78 | 588.2 | 723.6
0.72 | 0.037434 | 147.23 | 590.6 | 725.1
0.73 | 0.038748 | 148.57 | 592.2 | 726
0.74 | 0.040039 | 150.05 | 594.2 | 727.5
0.75 | 0.041406 | 151.36 | 595.8 | 728.7
0.76 | 0.042692 | 152.82 | 597.3 | 729.9
0.77 | 0.044283 | 154.33 | 599 | 731.1
0.78 | 0.045472 | 155.73 | 600.7 | 731.5
0.79 | 0.046989 | 157.03 | 602.1 | 732.4
0.8 | 0.048305 | 158.51 | 603.5 | 733.5
0.81 | 0.049975 | 159.95 | 604.8 | 734.3
0.82 | 0.051337 | 161.48 | 606.3 | 734.9
0.83 | 0.052943 | 162.89 | 607.4 | 735.5
0.84 | 0.054605 | 164.27 | 608.9 | 736.3
0.85 | 0.055968 | 165.85 | 609.9 | 736.7
0.86 | 0.0579 | 167.37 | 611.5 | 737.1
0.87 | 0.05958 | 168.8 | 612.2 | 737.7
0.88 | 0.06114 | 170.38 | 613.8 | 738.3
0.89 | 0.06265 | 171.75 | 614.8 | 738.7
0.9 | 0.06439 | 173.4 | 615.9 | 739.1
0.91 | 0.06643 | 174.85 | 617 | 739.5
0.92 | 0.06844 | 176.44 | 618.2 | 739.9
0.93 | 0.07038 | 177.95 | 619.3 | 740.3
0.94 | 0.07198 | 179.44 | 619.9 | 740.9
0.95 | 0.07421 | 181.04 | 621.2 | 740.9
0.96 | 0.07606 | 182.63 | 622.6 | 741.3
0.97 | 0.07786 | 184.19 | 623.4 | 741.6
0.98 | 0.07923 | 185.61 | 624.5 | 741.9
0.99 | 0.08183 | 187.27 | 625.5 | 742
1 | 0.08358 | 188.74 | 626.5 | 742.7