## I-V Characteristic (mA-mm)
VDS (V) | VGS = -0.300 V | VGS = 0.100 V | VGS = 0.500 V | VGS = 0.900 V
0 | -5.557e-05 | -0.52978 | -1.0265 | -5.16
0.01 | 0.0010795 | 7.932 | 15.665 | 13.296
0.02 | 0.001922 | 15.972 | 32.44 | 31.048
0.03 | 0.0025568 | 23.273 | 48.958 | 48.97
0.04 | 0.0030548 | 30.144 | 65.65 | 67.02
0.05 | 0.0034431 | 36.358 | 81.92 | 84.72
0.06 | 0.0037683 | 41.996 | 98.11 | 102.48
0.07 | 0.0040365 | 47.147 | 114.33 | 120
0.08 | 0.004271 | 51.674 | 130.17 | 137.55
0.09 | 0.0044849 | 55.725 | 145.99 | 154.68
0.1 | 0.0046691 | 59.04 | 161.38 | 171.87
0.11 | 0.0048797 | 62.29 | 176.75 | 188.89
0.12 | 0.0050635 | 65.12 | 191.92 | 205.67
0.13 | 0.0052645 | 67.68 | 206.89 | 222.4
0.14 | 0.0054408 | 69.8 | 221.16 | 238.67
0.15 | 0.0056383 | 71.85 | 235.62 | 254.84
0.16 | 0.005753 | 73.59 | 249.49 | 270.86
0.17 | 0.00596 | 75.12 | 262.94 | 286.85
0.18 | 0.006161 | 76.61 | 276.52 | 302.11
0.19 | 0.006398 | 77.92 | 289.48 | 317.46
0.2 | 0.006605 | 79.22 | 302.09 | 332.58
0.21 | 0.006812 | 80.43 | 314.3 | 347.17
0.22 | 0.007041 | 81.53 | 326.19 | 361.89
0.23 | 0.007276 | 82.62 | 337.93 | 376.19
0.24 | 0.007519 | 83.9 | 348.9 | 390.1
0.25 | 0.007731 | 85.05 | 359.71 | 403.83
0.26 | 0.007981 | 86.33 | 370.08 | 417.15
0.27 | 0.008215 | 87.7 | 380.23 | 430.54
0.28 | 0.008466 | 88.91 | 389.71 | 443.35
0.29 | 0.00873 | 90.4 | 398.95 | 455.79
0.3 | 0.008991 | 91.76 | 407.8 | 468.17
0.31 | 0.009275 | 92.96 | 416.29 | 480.4
0.32 | 0.009504 | 94.33 | 424.48 | 491.89
0.33 | 0.009845 | 95.49 | 432.31 | 503.4
0.34 | 0.010112 | 96.77 | 439.76 | 514.49
0.35 | 0.010405 | 97.95 | 446.81 | 525.18
0.36 | 0.010696 | 99.15 | 453.71 | 535.84
0.37 | 0.011017 | 100.34 | 460.24 | 545.86
0.38 | 0.011343 | 101.52 | 466.45 | 555.68
0.39 | 0.011652 | 102.68 | 472.29 | 565.21
0.4 | 0.012027 | 103.76 | 478.11 | 574.3
0.41 | 0.012379 | 104.98 | 483.64 | 583
0.42 | 0.012739 | 105.97 | 488.86 | 591.4
0.43 | 0.013046 | 107.22 | 493.86 | 600.1
0.44 | 0.013518 | 108.33 | 498.83 | 608
0.45 | 0.013915 | 109.57 | 503.59 | 615.4
0.46 | 0.014355 | 110.68 | 508.14 | 622.9
0.47 | 0.014764 | 111.76 | 512.54 | 629.7
0.48 | 0.015218 | 113.01 | 516.9 | 636.4
0.49 | 0.01571 | 114.33 | 521.07 | 642.6
0.5 | 0.016187 | 115.51 | 525.15 | 648.7
0.51 | 0.016794 | 116.87 | 528.98 | 654.6
0.52 | 0.01737 | 117.95 | 532.83 | 660.2
0.53 | 0.018047 | 119.31 | 536.52 | 665.6
0.54 | 0.018645 | 120.58 | 540.08 | 670.6
0.55 | 0.019368 | 121.89 | 543.55 | 674.9
0.56 | 0.020137 | 123.07 | 546.93 | 680
0.57 | 0.020897 | 124.48 | 550.22 | 684
0.58 | 0.021748 | 125.73 | 553.41 | 688.4
0.59 | 0.022526 | 127.17 | 556.42 | 692
0.6 | 0.023376 | 128.61 | 559.4 | 695.6
0.61 | 0.024158 | 129.85 | 562.27 | 699
0.62 | 0.025158 | 131.28 | 565.1 | 702.2
0.63 | 0.026196 | 132.68 | 567.74 | 705.3
0.64 | 0.027171 | 134.08 | 570.3 | 708
0.65 | 0.028118 | 135.52 | 572.7 | 710.5
0.66 | 0.029212 | 136.86 | 575 | 712.8
0.67 | 0.030243 | 138.36 | 577.3 | 714.9
0.68 | 0.031338 | 139.74 | 579.8 | 717.2
0.69 | 0.032301 | 141.18 | 581.8 | 718.8
0.7 | 0.033404 | 142.46 | 583.8 | 720.8
0.71 | 0.034733 | 143.9 | 586 | 722.1
0.72 | 0.035701 | 145.34 | 588 | 723.8
0.73 | 0.037083 | 146.75 | 589.6 | 725.3
0.74 | 0.038228 | 148.15 | 591.4 | 726.5
0.75 | 0.039653 | 149.43 | 593.1 | 727.5
0.76 | 0.040877 | 150.96 | 594.9 | 728.7
0.77 | 0.04214 | 152.41 | 596.5 | 729.5
0.78 | 0.043523 | 153.84 | 598 | 730.6
0.79 | 0.044947 | 155.37 | 599.4 | 731.5
0.8 | 0.046282 | 156.6 | 601 | 732.3
0.81 | 0.047692 | 158.16 | 602 | 733.1
0.82 | 0.0491 | 159.68 | 603.7 | 733.5
0.83 | 0.050644 | 161.08 | 605.1 | 734.5
0.84 | 0.052299 | 162.54 | 606.3 | 734.9
0.85 | 0.053803 | 163.95 | 607.5 | 735.5
0.86 | 0.055462 | 165.46 | 608.6 | 736.3
0.87 | 0.05696 | 166.98 | 609.9 | 736.7
0.88 | 0.05858 | 168.51 | 611 | 737.3
0.89 | 0.06022 | 169.82 | 612.2 | 737.7
0.9 | 0.06159 | 171.48 | 613.4 | 738.1
0.91 | 0.06339 | 173.05 | 614.2 | 738.3
0.92 | 0.06533 | 174.47 | 615.4 | 738.7
0.93 | 0.06734 | 176.13 | 616.6 | 739.3
0.94 | 0.0693 | 177.47 | 617.7 | 739.4
0.95 | 0.07052 | 179.12 | 618.6 | 739.9
0.96 | 0.07285 | 180.7 | 619.8 | 740.5
0.97 | 0.0747 | 182.22 | 621 | 740.7
0.98 | 0.07693 | 183.79 | 621.8 | 740.9
0.99 | 0.0784 | 185.24 | 623.1 | 741.1
1 | 0.0804 | 186.89 | 623.8 | 741.5