## I-V Characteristic (mA-mm)
VDS (V) | VGS = -0.300 V | VGS = 0.100 V | VGS = 0.500 V | VGS = 0.900 V
0 | -5.405e-05 | -0.5183 | -1.0252 | -5.0343
0.01 | 0.0010656 | 8.016 | 15.711 | 13.066
0.02 | 0.0019001 | 15.987 | 32.452 | 31.378
0.03 | 0.0025244 | 23.348 | 48.884 | 49.121
0.04 | 0.0030099 | 30.178 | 65.7 | 67.31
0.05 | 0.0033952 | 36.522 | 81.74 | 84.91
0.06 | 0.0037013 | 42.148 | 98.35 | 102.64
0.07 | 0.0039574 | 47.244 | 114.57 | 120.23
0.08 | 0.0041901 | 51.799 | 130.27 | 137.39
0.09 | 0.0043954 | 55.884 | 145.97 | 155.16
0.1 | 0.0045967 | 59.18 | 161.54 | 172.09
0.11 | 0.0047875 | 62.45 | 177.08 | 189.02
0.12 | 0.0049755 | 65.27 | 192 | 205.91
0.13 | 0.0051514 | 67.79 | 206.81 | 222.54
0.14 | 0.0053218 | 70.01 | 221.45 | 238.89
0.15 | 0.0055137 | 71.98 | 235.83 | 255.15
0.16 | 0.0056972 | 73.74 | 249.64 | 271.14
0.17 | 0.005835 | 75.25 | 263.41 | 286.84
0.18 | 0.006043 | 76.74 | 276.6 | 302.43
0.19 | 0.006265 | 78.12 | 289.61 | 317.85
0.2 | 0.006471 | 79.31 | 302.54 | 332.96
0.21 | 0.006658 | 80.41 | 314.75 | 347.51
0.22 | 0.006911 | 81.64 | 326.48 | 361.98
0.23 | 0.007117 | 82.71 | 338.13 | 376.73
0.24 | 0.00738 | 83.95 | 349.3 | 390.49
0.25 | 0.007587 | 85.17 | 360.09 | 404.09
0.26 | 0.007814 | 86.39 | 370.37 | 417.63
0.27 | 0.00805 | 87.73 | 380.43 | 430.78
0.28 | 0.00829 | 89.11 | 390.12 | 443.74
0.29 | 0.008548 | 90.48 | 399.27 | 456.16
0.3 | 0.008812 | 91.72 | 408.09 | 468.57
0.31 | 0.009068 | 93 | 416.75 | 480.54
0.32 | 0.009302 | 94.36 | 424.8 | 492.25
0.33 | 0.009599 | 95.59 | 432.64 | 503.75
0.34 | 0.00988 | 96.79 | 440.1 | 514.93
0.35 | 0.010183 | 97.99 | 447.27 | 525.57
0.36 | 0.010461 | 99.18 | 454.14 | 536.03
0.37 | 0.010758 | 100.38 | 460.55 | 546.27
0.38 | 0.011045 | 101.47 | 466.75 | 556.14
0.39 | 0.011344 | 102.71 | 472.78 | 565.53
0.4 | 0.01171 | 103.68 | 478.58 | 574.8
0.41 | 0.012049 | 104.9 | 483.99 | 583.4
0.42 | 0.01238 | 106.06 | 489.26 | 592
0.43 | 0.012726 | 107.09 | 494.42 | 600.2
0.44 | 0.013125 | 108.42 | 499.35 | 608.3
0.45 | 0.013487 | 109.45 | 504.02 | 615.9
0.46 | 0.013917 | 110.68 | 508.56 | 623.1
0.47 | 0.01433 | 111.85 | 513.06 | 630
0.48 | 0.014835 | 113.05 | 517.38 | 636.5
0.49 | 0.015325 | 114.25 | 521.47 | 642.9
0.5 | 0.015734 | 115.45 | 525.52 | 648.9
0.51 | 0.016408 | 116.67 | 529.42 | 654.9
0.52 | 0.016918 | 117.91 | 533.33 | 660.5
0.53 | 0.017541 | 119.23 | 536.91 | 665.8
0.54 | 0.018155 | 120.4 | 540.51 | 670.7
0.55 | 0.018859 | 121.75 | 543.99 | 675.6
0.56 | 0.019581 | 123.04 | 547.41 | 680.2
0.57 | 0.02029 | 124.35 | 550.65 | 684
0.58 | 0.021032 | 125.85 | 553.77 | 688.4
0.59 | 0.021801 | 127.01 | 556.87 | 692
0.6 | 0.022695 | 128.49 | 559.83 | 696
0.61 | 0.023443 | 129.89 | 562.72 | 699.2
0.62 | 0.024337 | 131.16 | 565.46 | 702.1
0.63 | 0.025372 | 132.62 | 568.13 | 705.3
0.64 | 0.026353 | 133.94 | 570.7 | 708
0.65 | 0.027177 | 135.44 | 573.2 | 710.6
0.66 | 0.028219 | 136.78 | 575.4 | 712.8
0.67 | 0.029224 | 138.21 | 577.8 | 715.1
0.68 | 0.030236 | 139.61 | 580.2 | 717.2
0.69 | 0.03133 | 141.02 | 582.2 | 718.8
0.7 | 0.032472 | 142.5 | 584.2 | 720.8
0.71 | 0.033603 | 143.9 | 586.4 | 722
0.72 | 0.034578 | 145.36 | 588.2 | 723.6
0.73 | 0.035745 | 146.59 | 590.1 | 725.3
0.74 | 0.037025 | 148.12 | 591.7 | 726.3
0.75 | 0.038353 | 149.57 | 593.6 | 727.5
0.76 | 0.039392 | 150.96 | 595.4 | 728.3
0.77 | 0.040747 | 152.44 | 597 | 729.5
0.78 | 0.041902 | 153.79 | 598.4 | 730.5
0.79 | 0.043261 | 155.28 | 599.9 | 731.5
0.8 | 0.044808 | 156.71 | 601.2 | 732.2
0.81 | 0.04611 | 158.18 | 602.6 | 732.9
0.82 | 0.047448 | 159.6 | 603.9 | 733.5
0.83 | 0.048781 | 161.08 | 605.4 | 734.5
0.84 | 0.050371 | 162.64 | 606.6 | 734.9
0.85 | 0.051726 | 164.07 | 607.8 | 735.3
0.86 | 0.053404 | 165.58 | 609 | 735.9
0.87 | 0.054973 | 166.99 | 610.4 | 736.3
0.88 | 0.056472 | 168.58 | 611.4 | 736.7
0.89 | 0.05794 | 170.16 | 612.7 | 737.1
0.9 | 0.05944 | 171.58 | 613.8 | 737.9
0.91 | 0.06148 | 173.25 | 614.7 | 738.3
0.92 | 0.06311 | 174.58 | 615.9 | 738.5
0.93 | 0.06457 | 176.24 | 617 | 738.9
0.94 | 0.06668 | 177.79 | 618.2 | 739.3
0.95 | 0.06828 | 179.28 | 619.4 | 739.7
0.96 | 0.06999 | 180.88 | 620.2 | 740.1
0.97 | 0.07214 | 182.39 | 621.3 | 740.5
0.98 | 0.07383 | 183.91 | 622.4 | 740.9
0.99 | 0.07562 | 185.51 | 623.4 | 741.1
1 | 0.07792 | 187.02 | 624.5 | 741.3