## I-V Characteristic (mA-mm)
VDS (V) | VGS = -0.300 V | VGS = 0.100 V | VGS = 0.500 V | VGS = 0.900 V
0 | -4.7913e-05 | -0.5755 | -0.8764 | -5.0271
0.01 | 0.0010366 | 8.093 | 15.776 | 13.137
0.02 | 0.001844 | 15.931 | 32.397 | 30.941
0.03 | 0.0024558 | 23.301 | 49.055 | 49.278
0.04 | 0.0029302 | 30.184 | 65.62 | 67.04
0.05 | 0.0032971 | 36.344 | 82.08 | 85.17
0.06 | 0.0035989 | 42.039 | 98.11 | 102.56
0.07 | 0.0038515 | 47.13 | 114.62 | 120.15
0.08 | 0.0040877 | 51.667 | 130.36 | 137.68
0.09 | 0.0042921 | 55.705 | 146.05 | 154.82
0.1 | 0.0044848 | 59.02 | 161.6 | 172.13
0.11 | 0.0046629 | 62.24 | 177.05 | 189.18
0.12 | 0.0048389 | 65.1 | 192.2 | 205.96
0.13 | 0.0050113 | 67.54 | 206.91 | 222.47
0.14 | 0.0051681 | 69.77 | 221.35 | 239.03
0.15 | 0.0053672 | 71.69 | 235.8 | 255.33
0.16 | 0.0055439 | 73.49 | 249.93 | 271.31
0.17 | 0.005697 | 75 | 263.37 | 286.94
0.18 | 0.005891 | 76.42 | 276.73 | 302.51
0.19 | 0.006091 | 77.76 | 289.82 | 318.23
0.2 | 0.006305 | 79.01 | 302.37 | 333
0.21 | 0.006512 | 80.15 | 314.87 | 347.84
0.22 | 0.006715 | 81.27 | 326.7 | 362.4
0.23 | 0.00695 | 82.43 | 338.29 | 376.64
0.24 | 0.00716 | 83.63 | 349.4 | 390.86
0.25 | 0.007393 | 84.75 | 360.19 | 404.43
0.26 | 0.007618 | 86.13 | 370.62 | 417.92
0.27 | 0.00784 | 87.41 | 380.64 | 431.12
0.28 | 0.00808 | 88.7 | 390.17 | 444.07
0.29 | 0.008324 | 90.08 | 399.42 | 456.72
0.3 | 0.008594 | 91.36 | 408.37 | 468.88
0.31 | 0.00884 | 92.71 | 416.85 | 480.95
0.32 | 0.00909 | 93.92 | 425.01 | 492.63
0.33 | 0.009332 | 95.19 | 432.93 | 504.41
0.34 | 0.009612 | 96.48 | 440.36 | 515.28
0.35 | 0.00991 | 97.59 | 447.48 | 526.04
0.36 | 0.010184 | 98.75 | 454.35 | 536.65
0.37 | 0.010461 | 99.92 | 460.89 | 546.73
0.38 | 0.010801 | 101.1 | 467.12 | 556.75
0.39 | 0.011078 | 102.18 | 473 | 566.13
0.4 | 0.011375 | 103.44 | 478.85 | 575.1
0.41 | 0.011727 | 104.37 | 484.27 | 584.2
0.42 | 0.012091 | 105.61 | 489.57 | 592.6
0.43 | 0.012401 | 106.73 | 494.65 | 601
0.44 | 0.012708 | 107.86 | 499.59 | 608.7
0.45 | 0.013116 | 109.1 | 504.34 | 616.6
0.46 | 0.013518 | 110.15 | 508.93 | 623.8
0.47 | 0.013943 | 111.36 | 513.33 | 630.7
0.48 | 0.014379 | 112.6 | 517.68 | 637.5
0.49 | 0.014813 | 113.7 | 521.78 | 643.7
0.5 | 0.015302 | 114.9 | 525.88 | 649.9
0.51 | 0.015852 | 116.18 | 529.78 | 655.7
0.52 | 0.016447 | 117.43 | 533.61 | 661.3
0.53 | 0.017005 | 118.68 | 537.34 | 666.5
0.54 | 0.017632 | 120.03 | 540.83 | 671.5
0.55 | 0.018248 | 121.14 | 544.33 | 676.3
0.56 | 0.018929 | 122.64 | 547.71 | 680.8
0.57 | 0.019649 | 123.88 | 550.97 | 685
0.58 | 0.020411 | 125.23 | 554.13 | 689.1
0.59 | 0.021187 | 126.65 | 557.11 | 693
0.6 | 0.022042 | 127.93 | 560.12 | 696.5
0.61 | 0.02284 | 129.29 | 563.01 | 700
0.62 | 0.023588 | 130.68 | 565.78 | 703.1
0.63 | 0.024548 | 132.06 | 568.41 | 706
0.64 | 0.025466 | 133.5 | 570.7 | 708.9
0.65 | 0.026444 | 134.85 | 573.4 | 711.4
0.66 | 0.027403 | 136.25 | 575.7 | 713.7
0.67 | 0.028278 | 137.67 | 578.2 | 716
0.68 | 0.029281 | 139.09 | 580.2 | 717.9
0.69 | 0.030364 | 140.31 | 582.2 | 719.6
0.7 | 0.031452 | 141.86 | 584.4 | 721.4
0.71 | 0.032416 | 143.2 | 586.6 | 722.9
0.72 | 0.03356 | 144.62 | 588.4 | 724.7
0.73 | 0.034713 | 146.13 | 590.2 | 725.7
0.74 | 0.035903 | 147.33 | 592.2 | 727.1
0.75 | 0.037065 | 148.89 | 593.6 | 728.1
0.76 | 0.038269 | 150.34 | 595.1 | 729.1
0.77 | 0.039519 | 151.68 | 597 | 730.3
0.78 | 0.040684 | 153.14 | 598.6 | 731.3
0.79 | 0.04195 | 154.52 | 600 | 731.9
0.8 | 0.043237 | 155.96 | 601.4 | 732.9
0.81 | 0.044644 | 157.45 | 602.8 | 733.5
0.82 | 0.046058 | 158.9 | 604.2 | 734.5
0.83 | 0.047373 | 160.23 | 605.5 | 734.9
0.84 | 0.048744 | 161.78 | 606.7 | 735.5
0.85 | 0.050143 | 163.22 | 608 | 736.1
0.86 | 0.051703 | 164.77 | 609.2 | 736.3
0.87 | 0.053279 | 166.25 | 610.4 | 737.1
0.88 | 0.054685 | 167.61 | 611.8 | 737.7
0.89 | 0.056306 | 169.22 | 612.6 | 738.1
0.9 | 0.05808 | 170.72 | 613.8 | 738.3
0.91 | 0.05944 | 172.23 | 615 | 738.6
0.92 | 0.06124 | 173.79 | 616.1 | 739.3
0.93 | 0.06287 | 175.23 | 617.1 | 739.5
0.94 | 0.06455 | 176.86 | 618.3 | 739.9
0.95 | 0.06647 | 178.36 | 619.4 | 740.2
0.96 | 0.06808 | 179.86 | 620.2 | 740.5
0.97 | 0.06978 | 181.4 | 621.4 | 740.9
0.98 | 0.07156 | 182.82 | 622.2 | 741.1
0.99 | 0.07309 | 184.45 | 623.4 | 741.5
1 | 0.0749 | 186.03 | 624.5 | 741.8