## I-V Characteristic (mA-mm)
VDS (V) | VGS = -0.300 V | VGS = 0.100 V | VGS = 0.500 V | VGS = 0.900 V
0 | -5.66e-05 | -0.5288 | -1.093 | -5.071
0.01 | 0.0010494 | 7.989 | 15.636 | 13.133
0.02 | 0.0018678 | 15.898 | 32.793 | 31.501
0.03 | 0.0024875 | 23.433 | 49.253 | 49.35
0.04 | 0.0029623 | 30.204 | 66.26 | 67.49
0.05 | 0.0033401 | 36.429 | 82.38 | 85.41
0.06 | 0.0036387 | 42.109 | 98.59 | 102.99
0.07 | 0.0039037 | 47.19 | 115.06 | 120.72
0.08 | 0.0041401 | 51.753 | 130.87 | 138.28
0.09 | 0.0043547 | 55.814 | 146.81 | 155.96
0.1 | 0.0045307 | 59.05 | 162.2 | 172.81
0.11 | 0.004727 | 62.35 | 177.84 | 190.04
0.12 | 0.0049109 | 65.14 | 192.89 | 207.07
0.13 | 0.0050721 | 67.65 | 207.71 | 223.36
0.14 | 0.0052672 | 69.87 | 222.41 | 240.13
0.15 | 0.0054528 | 71.91 | 236.89 | 256.48
0.16 | 0.0056479 | 73.61 | 250.64 | 272.36
0.17 | 0.005756 | 75.2 | 264.43 | 288.16
0.18 | 0.005968 | 76.64 | 278.04 | 303.75
0.19 | 0.006175 | 77.88 | 290.92 | 319.42
0.2 | 0.006404 | 79.2 | 303.57 | 334.3
0.21 | 0.006609 | 80.37 | 315.97 | 349.03
0.22 | 0.00682 | 81.53 | 327.79 | 363.77
0.23 | 0.00704 | 82.75 | 339.56 | 378.36
0.24 | 0.007231 | 83.78 | 350.66 | 392.15
0.25 | 0.007473 | 85.09 | 361.5 | 406
0.26 | 0.007708 | 86.45 | 371.81 | 419.48
0.27 | 0.007954 | 87.62 | 381.8 | 432.58
0.28 | 0.008158 | 89.02 | 391.58 | 445.79
0.29 | 0.008437 | 90.38 | 400.72 | 458.36
0.3 | 0.008671 | 91.74 | 409.49 | 470.54
0.31 | 0.008948 | 93.06 | 418.12 | 482.67
0.32 | 0.009237 | 94.29 | 426.4 | 494.31
0.33 | 0.009519 | 95.49 | 434.11 | 506.04
0.34 | 0.00977 | 96.81 | 441.57 | 516.93
0.35 | 0.010017 | 97.97 | 448.66 | 527.64
0.36 | 0.010338 | 99.11 | 455.54 | 538.28
0.37 | 0.010629 | 100.34 | 462.08 | 548.59
0.38 | 0.01095 | 101.28 | 468.26 | 558.32
0.39 | 0.011234 | 102.58 | 474.21 | 567.78
0.4 | 0.011587 | 103.79 | 479.99 | 577
0.41 | 0.011902 | 104.94 | 485.44 | 586
0.42 | 0.012229 | 106.05 | 490.68 | 594.2
0.43 | 0.012549 | 107.07 | 495.78 | 602.6
0.44 | 0.012947 | 108.33 | 500.75 | 610.6
0.45 | 0.013361 | 109.48 | 505.44 | 618.2
0.46 | 0.01372 | 110.61 | 509.98 | 625.3
0.47 | 0.014203 | 111.76 | 514.42 | 632.5
0.48 | 0.014651 | 112.98 | 518.77 | 639.1
0.49 | 0.015162 | 114.21 | 522.89 | 645.3
0.5 | 0.015596 | 115.38 | 526.93 | 651.3
0.51 | 0.016153 | 116.64 | 530.8 | 657.3
0.52 | 0.016714 | 117.77 | 534.64 | 663
0.53 | 0.017265 | 119.12 | 538.34 | 668.1
0.54 | 0.017919 | 120.44 | 541.84 | 673.2
0.55 | 0.01861 | 121.74 | 545.35 | 677.7
0.56 | 0.01936 | 123.06 | 548.69 | 682.4
0.57 | 0.019969 | 124.27 | 551.98 | 686.8
0.58 | 0.020777 | 125.63 | 555.08 | 690.7
0.59 | 0.021506 | 127.01 | 558.12 | 694.6
0.6 | 0.022481 | 128.29 | 561.11 | 698
0.61 | 0.023255 | 129.77 | 564.02 | 701.3
0.62 | 0.024067 | 131.01 | 566.75 | 704.5
0.63 | 0.025043 | 132.45 | 569.41 | 707.5
0.64 | 0.025902 | 133.9 | 572 | 710.1
0.65 | 0.026878 | 135.26 | 574.3 | 712.8
0.66 | 0.027861 | 136.57 | 576.6 | 715.6
0.67 | 0.028873 | 138.03 | 579 | 717.6
0.68 | 0.029831 | 139.44 | 581.4 | 719.4
0.69 | 0.03094 | 140.8 | 583.4 | 721.6
0.7 | 0.031911 | 142.3 | 585.2 | 722.9
0.71 | 0.033044 | 143.5 | 587.4 | 724.5
0.72 | 0.034202 | 145.02 | 589 | 726.1
0.73 | 0.035316 | 146.41 | 591.1 | 727.5
0.74 | 0.036483 | 147.83 | 593 | 728.4
0.75 | 0.037602 | 149.25 | 594.6 | 729.9
0.76 | 0.039033 | 150.58 | 596.5 | 731.3
0.77 | 0.04026 | 152.08 | 597.8 | 731.9
0.78 | 0.041628 | 153.48 | 599.6 | 733.1
0.79 | 0.042667 | 154.93 | 601 | 733.5
0.8 | 0.044094 | 156.23 | 602.2 | 734.9
0.81 | 0.045351 | 157.73 | 603.8 | 735.1
0.82 | 0.046867 | 159.19 | 605.3 | 735.6
0.83 | 0.048207 | 160.71 | 606.6 | 736.5
0.84 | 0.049793 | 162.16 | 607.8 | 737.1
0.85 | 0.051233 | 163.45 | 609 | 737.9
0.86 | 0.052426 | 165.03 | 610.2 | 738.3
0.87 | 0.054295 | 166.57 | 611.5 | 738.7
0.88 | 0.055703 | 168.01 | 612.7 | 739.1
0.89 | 0.05744 | 169.65 | 613.8 | 739.5
0.9 | 0.05902 | 170.93 | 615 | 740.2
0.91 | 0.06054 | 172.52 | 615.9 | 740.7
0.92 | 0.06208 | 174.11 | 617 | 741.1
0.93 | 0.06403 | 175.59 | 618.2 | 741.1
0.94 | 0.06551 | 177.15 | 619.1 | 741.5
0.95 | 0.06733 | 178.68 | 620.2 | 741.9
0.96 | 0.06914 | 180.24 | 621.2 | 742
0.97 | 0.07074 | 181.8 | 622.3 | 742.7
0.98 | 0.07276 | 183.36 | 623.4 | 742.7
0.99 | 0.07451 | 184.75 | 624.7 | 743.1
1 | 0.07653 | 186.45 | 625.5 | 743.7