## I-V Characteristic (mA-mm)
VDS (V) | VGS = -0.300 V | VGS = 0.100 V | VGS = 0.500 V | VGS = 0.900 V
0 | -4.6325e-05 | -0.5645 | -1.1041 | -5.019
0.01 | 0.0009669 | 7.87 | 15.991 | 13.102
0.02 | 0.0017147 | 15.82 | 32.467 | 31.07
0.03 | 0.00228 | 23.058 | 48.984 | 48.962
0.04 | 0.0027219 | 29.835 | 65.62 | 67.01
0.05 | 0.0030597 | 35.955 | 81.94 | 84.79
0.06 | 0.0033436 | 41.514 | 98.17 | 102.48
0.07 | 0.0035755 | 46.584 | 114.36 | 120.32
0.08 | 0.0037848 | 51.014 | 130.53 | 137.55
0.09 | 0.0039659 | 54.985 | 145.99 | 154.88
0.1 | 0.0041223 | 58.23 | 161.53 | 171.97
0.11 | 0.0043056 | 61.41 | 177.03 | 189.07
0.12 | 0.0044598 | 64.14 | 191.9 | 206.27
0.13 | 0.0046088 | 66.62 | 206.91 | 222.62
0.14 | 0.0047851 | 68.72 | 221.23 | 238.91
0.15 | 0.0049411 | 70.69 | 235.68 | 255.27
0.16 | 0.0051204 | 72.45 | 249.57 | 271.12
0.17 | 0.0052785 | 73.93 | 263.33 | 287.21
0.18 | 0.0054457 | 75.34 | 276.58 | 302.46
0.19 | 0.0056276 | 76.64 | 289.62 | 317.97
0.2 | 0.005732 | 77.81 | 302.26 | 333.06
0.21 | 0.005914 | 78.97 | 314.59 | 347.87
0.22 | 0.006128 | 80.13 | 326.66 | 362.45
0.23 | 0.00634 | 81.17 | 338.15 | 376.85
0.24 | 0.006503 | 82.36 | 349.27 | 390.85
0.25 | 0.006739 | 83.46 | 360.06 | 404.53
0.26 | 0.006945 | 84.74 | 370.34 | 418.29
0.27 | 0.007159 | 86.05 | 380.6 | 431.47
0.28 | 0.007357 | 87.17 | 390.09 | 444.31
0.29 | 0.007603 | 88.61 | 399.29 | 456.95
0.3 | 0.007832 | 89.91 | 408.16 | 469.18
0.31 | 0.008054 | 91.2 | 416.74 | 481.64
0.32 | 0.008275 | 92.56 | 424.87 | 493.09
0.33 | 0.00852 | 93.73 | 432.74 | 504.71
0.34 | 0.008773 | 94.92 | 440.13 | 515.86
0.35 | 0.008984 | 96.11 | 447.27 | 526.61
0.36 | 0.009256 | 97.27 | 454.24 | 537.26
0.37 | 0.009511 | 98.4 | 460.67 | 547.42
0.38 | 0.009821 | 99.54 | 466.89 | 557.28
0.39 | 0.010084 | 100.58 | 472.86 | 566.84
0.4 | 0.010377 | 101.78 | 478.57 | 575.8
0.41 | 0.010649 | 102.94 | 484.07 | 585
0.42 | 0.010968 | 103.9 | 489.29 | 593.6
0.43 | 0.0113 | 105.08 | 494.33 | 601.5
0.44 | 0.011642 | 106.28 | 499.26 | 609.8
0.45 | 0.011951 | 107.41 | 504.01 | 617.2
0.46 | 0.012295 | 108.6 | 508.45 | 624.7
0.47 | 0.012687 | 109.63 | 512.85 | 631.7
0.48 | 0.013067 | 110.84 | 517.19 | 638.7
0.49 | 0.013548 | 112.06 | 521.34 | 644.9
0.5 | 0.01393 | 113.21 | 525.32 | 651.3
0.51 | 0.014411 | 114.44 | 529.19 | 656.9
0.52 | 0.014925 | 115.59 | 533.04 | 662.2
0.53 | 0.015391 | 116.91 | 536.71 | 667.7
0.54 | 0.015985 | 118.11 | 540.26 | 672.9
0.55 | 0.016602 | 119.47 | 543.65 | 677.6
0.56 | 0.01724 | 120.6 | 547.04 | 682.2
0.57 | 0.017853 | 121.96 | 550.27 | 686.4
0.58 | 0.018527 | 123.34 | 553.41 | 690.4
0.59 | 0.019248 | 124.59 | 556.48 | 694.4
0.6 | 0.019907 | 126.01 | 559.37 | 698
0.61 | 0.020666 | 127.21 | 562.28 | 701.2
0.62 | 0.021451 | 128.58 | 564.99 | 704.4
0.63 | 0.022288 | 130.01 | 567.7 | 707.4
0.64 | 0.023055 | 131.32 | 570.2 | 710.1
0.65 | 0.023936 | 132.8 | 572.5 | 712.5
0.66 | 0.024816 | 134.09 | 575 | 715.2
0.67 | 0.025752 | 135.45 | 577.3 | 717.2
0.68 | 0.026562 | 136.87 | 579.4 | 719.2
0.69 | 0.027523 | 138.24 | 581.6 | 721.2
0.7 | 0.02843 | 139.56 | 583.7 | 722.8
0.71 | 0.029521 | 141 | 585.6 | 724.5
0.72 | 0.030594 | 142.42 | 587.8 | 725.6
0.73 | 0.031502 | 143.78 | 589.4 | 727.1
0.74 | 0.032645 | 145.16 | 591.1 | 728.5
0.75 | 0.033468 | 146.43 | 592.8 | 729.2
0.76 | 0.034695 | 147.93 | 594.3 | 730.6
0.77 | 0.035743 | 149.36 | 596 | 731.5
0.78 | 0.037086 | 150.71 | 597.6 | 732.3
0.79 | 0.038203 | 152.25 | 599.2 | 733.1
0.8 | 0.03936 | 153.45 | 600.7 | 733.9
0.81 | 0.040612 | 155.01 | 601.9 | 734.9
0.82 | 0.041683 | 156.39 | 603.2 | 735.4
0.83 | 0.043147 | 157.87 | 604.4 | 736.1
0.84 | 0.044476 | 159.29 | 605.8 | 736.7
0.85 | 0.045781 | 160.71 | 607 | 737
0.86 | 0.046901 | 162.24 | 608.4 | 737.7
0.87 | 0.048405 | 163.67 | 609.5 | 738.1
0.88 | 0.049871 | 165.23 | 610.6 | 738.3
0.89 | 0.051333 | 166.57 | 611.8 | 738.9
0.9 | 0.052564 | 168.14 | 612.6 | 739.5
0.91 | 0.054132 | 169.64 | 613.8 | 739.5
0.92 | 0.055875 | 171.13 | 615 | 739.9
0.93 | 0.056849 | 172.72 | 616 | 740.5
0.94 | 0.05886 | 174.05 | 617.2 | 740.9
0.95 | 0.06016 | 175.63 | 618.2 | 741.1
0.96 | 0.06196 | 177.24 | 619.5 | 741.5
0.97 | 0.06305 | 178.67 | 619.9 | 741.6
0.98 | 0.06488 | 180.26 | 621.4 | 741.9
0.99 | 0.06663 | 181.7 | 622.4 | 742.1
1 | 0.0686 | 183.27 | 623.4 | 742.7