## I-V Characteristic (mA-mm)
VDS (V) | VGS = -0.300 V | VGS = 0.100 V | VGS = 0.500 V | VGS = 0.900 V
0 | -4.7332e-05 | -0.5301 | -1.0323 | -4.9222
0.01 | 0.001056 | 7.95 | 15.933 | 13.185
0.02 | 0.0018749 | 16.014 | 32.46 | 31.224
0.03 | 0.0024955 | 23.397 | 49.042 | 48.924
0.04 | 0.0029711 | 30.266 | 65.74 | 67.2
0.05 | 0.003354 | 36.484 | 81.98 | 84.82
0.06 | 0.0036566 | 42.145 | 98.11 | 102.74
0.07 | 0.003919 | 47.327 | 114.46 | 120.36
0.08 | 0.0041514 | 51.847 | 130.62 | 137.57
0.09 | 0.0043574 | 55.886 | 146.05 | 154.82
0.1 | 0.0045486 | 59.25 | 161.51 | 171.81
0.11 | 0.0047327 | 62.48 | 177.13 | 189.42
0.12 | 0.0049217 | 65.4 | 191.96 | 205.83
0.13 | 0.0050905 | 67.9 | 207.02 | 222.4
0.14 | 0.0052583 | 69.97 | 221.51 | 239.01
0.15 | 0.0054614 | 72.05 | 235.9 | 255.16
0.16 | 0.0056378 | 73.79 | 249.69 | 271.14
0.17 | 0.005773 | 75.39 | 263.29 | 286.96
0.18 | 0.005961 | 76.8 | 276.83 | 302.38
0.19 | 0.006165 | 78.12 | 289.82 | 317.74
0.2 | 0.006381 | 79.41 | 302.39 | 333.02
0.21 | 0.006608 | 80.59 | 314.8 | 347.83
0.22 | 0.006799 | 81.74 | 326.85 | 362.24
0.23 | 0.007038 | 82.8 | 338.32 | 376.56
0.24 | 0.007257 | 84.06 | 349.54 | 390.53
0.25 | 0.007487 | 85.21 | 360.42 | 404.54
0.26 | 0.007703 | 86.53 | 370.65 | 417.72
0.27 | 0.007939 | 87.95 | 380.82 | 431.01
0.28 | 0.00818 | 89.1 | 390.47 | 444.04
0.29 | 0.008409 | 90.56 | 399.63 | 456.38
0.3 | 0.008696 | 91.82 | 408.5 | 468.83
0.31 | 0.008954 | 93.18 | 417.09 | 481
0.32 | 0.009238 | 94.46 | 425.33 | 492.56
0.33 | 0.009474 | 95.63 | 433.13 | 504.02
0.34 | 0.009765 | 96.93 | 440.58 | 515.19
0.35 | 0.010039 | 98.11 | 447.74 | 526.01
0.36 | 0.010333 | 99.31 | 454.73 | 536.6
0.37 | 0.010618 | 100.4 | 461.21 | 546.65
0.38 | 0.010926 | 101.52 | 467.39 | 556.47
0.39 | 0.011241 | 102.68 | 473.33 | 566.19
0.4 | 0.011524 | 103.9 | 479.17 | 575
0.41 | 0.011875 | 104.95 | 484.59 | 584
0.42 | 0.012222 | 106.03 | 489.86 | 592.6
0.43 | 0.012589 | 107.21 | 495.01 | 600.8
0.44 | 0.012934 | 108.41 | 499.94 | 609
0.45 | 0.013346 | 109.59 | 504.59 | 616.5
0.46 | 0.013704 | 110.76 | 509.09 | 623.6
0.47 | 0.014161 | 111.8 | 513.5 | 630.7
0.48 | 0.014606 | 113.01 | 517.9 | 637.3
0.49 | 0.015104 | 114.21 | 522.02 | 643.7
0.5 | 0.015639 | 115.39 | 525.99 | 649.9
0.51 | 0.016087 | 116.65 | 529.86 | 655.7
0.52 | 0.01671 | 117.83 | 533.72 | 661.3
0.53 | 0.017319 | 119.12 | 537.38 | 666.5
0.54 | 0.017972 | 120.37 | 540.9 | 671.5
0.55 | 0.018546 | 121.68 | 544.33 | 676.6
0.56 | 0.019245 | 122.9 | 547.75 | 680.8
0.57 | 0.019943 | 124.29 | 550.99 | 685.2
0.58 | 0.020691 | 125.57 | 554.09 | 689.2
0.59 | 0.021557 | 126.88 | 557.19 | 693.2
0.6 | 0.022393 | 128.36 | 560.05 | 696.5
0.61 | 0.023221 | 129.49 | 563 | 700
0.62 | 0.023993 | 130.96 | 565.74 | 703.2
0.63 | 0.024958 | 132.36 | 568.42 | 706
0.64 | 0.025815 | 133.72 | 570.7 | 709.1
0.65 | 0.026887 | 135.18 | 573.5 | 711.4
0.66 | 0.027749 | 136.4 | 575.7 | 714
0.67 | 0.028849 | 137.87 | 577.8 | 716
0.68 | 0.02986 | 139.27 | 580.2 | 718
0.69 | 0.030817 | 140.64 | 582.6 | 720.1
0.7 | 0.031926 | 141.98 | 584.6 | 721.7
0.71 | 0.033014 | 143.42 | 586.5 | 723.3
0.72 | 0.034298 | 144.85 | 588.2 | 724.9
0.73 | 0.035179 | 146.29 | 590.4 | 726.1
0.74 | 0.036578 | 147.69 | 592 | 727.5
0.75 | 0.037723 | 148.89 | 593.8 | 728.4
0.76 | 0.03905 | 150.42 | 595.3 | 729.7
0.77 | 0.040148 | 151.78 | 597 | 730.9
0.78 | 0.04157 | 153.2 | 598.3 | 731.3
0.79 | 0.04286 | 154.75 | 599.9 | 732.2
0.8 | 0.043925 | 156.03 | 601.4 | 733.1
0.81 | 0.045512 | 157.61 | 602.6 | 733.6
0.82 | 0.046962 | 159.04 | 604 | 734.9
0.83 | 0.0483 | 160.47 | 605.5 | 735.1
0.84 | 0.049567 | 161.91 | 606.7 | 735.6
0.85 | 0.05135 | 163.33 | 607.9 | 736.3
0.86 | 0.052534 | 164.84 | 609 | 737
0.87 | 0.054197 | 166.33 | 610.3 | 737.7
0.88 | 0.055704 | 167.86 | 611.4 | 737.8
0.89 | 0.05737 | 169.22 | 612.7 | 738.3
0.9 | 0.05864 | 170.81 | 613.8 | 738.5
0.91 | 0.06084 | 172.32 | 614.9 | 738.8
0.92 | 0.06222 | 173.79 | 616.1 | 739.4
0.93 | 0.06399 | 175.45 | 617 | 739.9
0.94 | 0.06543 | 176.71 | 618 | 740.5
0.95 | 0.06746 | 178.35 | 619 | 740.9
0.96 | 0.06914 | 179.94 | 620.2 | 740.7
0.97 | 0.07095 | 181.43 | 621.4 | 741.3
0.98 | 0.07329 | 183.03 | 622.3 | 741.5
0.99 | 0.07425 | 184.41 | 623.4 | 741.8
1 | 0.07646 | 186.11 | 624.5 | 742.3