## I-V Characteristic (mA-mm)
VDS (V) | VGS = -0.300 V | VGS = 0.100 V | VGS = 0.500 V | VGS = 0.900 V
0 | -5.515e-05 | -0.5722 | -1.0377 | -5.152
0.01 | 0.0009751 | 7.939 | 15.832 | 13.382
0.02 | 0.0017135 | 15.84 | 32.76 | 31.372
0.03 | 0.0022729 | 23.282 | 49.389 | 49.467
0.04 | 0.0027119 | 30.039 | 66.3 | 67.68
0.05 | 0.0030506 | 36.203 | 82.62 | 85.53
0.06 | 0.0033287 | 41.809 | 98.95 | 103.34
0.07 | 0.0035662 | 46.872 | 115.32 | 121.2
0.08 | 0.0037655 | 51.381 | 131.32 | 138.95
0.09 | 0.0039522 | 55.354 | 147.23 | 156.23
0.1 | 0.0041308 | 58.6 | 162.81 | 173.53
0.11 | 0.0042871 | 61.79 | 178.33 | 190.76
0.12 | 0.0044548 | 64.56 | 193.53 | 207.49
0.13 | 0.0046127 | 67 | 208.61 | 224.62
0.14 | 0.0047668 | 69.19 | 223.08 | 240.95
0.15 | 0.0049296 | 71.05 | 237.57 | 257.32
0.16 | 0.005101 | 72.81 | 251.54 | 273.48
0.17 | 0.0052633 | 74.34 | 265.12 | 289.32
0.18 | 0.0053989 | 75.74 | 278.78 | 305.02
0.19 | 0.0055987 | 77 | 291.79 | 320.5
0.2 | 0.00569 | 78.16 | 304.44 | 335.69
0.21 | 0.005885 | 79.36 | 316.86 | 350.62
0.22 | 0.00606 | 80.45 | 328.74 | 365.39
0.23 | 0.006279 | 81.64 | 340.53 | 379.79
0.24 | 0.006476 | 82.62 | 351.66 | 393.9
0.25 | 0.006682 | 83.89 | 362.42 | 407.72
0.26 | 0.006907 | 85.13 | 372.81 | 421.19
0.27 | 0.007115 | 86.45 | 383 | 434.85
0.28 | 0.007338 | 87.84 | 392.62 | 447.69
0.29 | 0.007517 | 89.03 | 401.86 | 460.26
0.3 | 0.00774 | 90.34 | 410.66 | 472.77
0.31 | 0.007967 | 91.69 | 419.28 | 484.83
0.32 | 0.008236 | 92.87 | 427.54 | 496.69
0.33 | 0.008436 | 94.24 | 435.3 | 508.16
0.34 | 0.008669 | 95.27 | 442.76 | 519.36
0.35 | 0.008915 | 96.49 | 449.94 | 530.21
0.36 | 0.009183 | 97.71 | 456.8 | 540.89
0.37 | 0.009424 | 98.88 | 463.31 | 551.12
0.38 | 0.0097 | 99.87 | 469.55 | 561.04
0.39 | 0.00999 | 101.1 | 475.49 | 570.3
0.4 | 0.010229 | 102.16 | 481.28 | 579.8
0.41 | 0.010558 | 103.32 | 486.71 | 588.6
0.42 | 0.010847 | 104.45 | 491.97 | 597.4
0.43 | 0.011203 | 105.49 | 497.1 | 605.5
0.44 | 0.011488 | 106.63 | 502.05 | 613.8
0.45 | 0.011812 | 107.73 | 506.77 | 621.3
0.46 | 0.012164 | 108.92 | 511.22 | 628.3
0.47 | 0.012523 | 110.14 | 515.66 | 635.5
0.48 | 0.012943 | 111.16 | 519.95 | 642.3
0.49 | 0.013339 | 112.48 | 524.1 | 648.7
0.5 | 0.013792 | 113.65 | 528.15 | 654.7
0.51 | 0.014207 | 114.84 | 531.98 | 660.6
0.52 | 0.014776 | 115.99 | 535.82 | 666.1
0.53 | 0.015306 | 117.27 | 539.51 | 671.3
0.54 | 0.015842 | 118.47 | 543.06 | 676.6
0.55 | 0.016401 | 119.79 | 546.5 | 681.2
0.56 | 0.017032 | 121.06 | 549.84 | 685.8
0.57 | 0.017649 | 122.28 | 553.12 | 690
0.58 | 0.018245 | 123.66 | 556.23 | 693.8
0.59 | 0.019013 | 124.98 | 559.23 | 698
0.6 | 0.019723 | 126.31 | 562.17 | 701.3
0.61 | 0.020464 | 127.71 | 565.08 | 704.8
0.62 | 0.021184 | 128.86 | 567.82 | 708
0.63 | 0.021934 | 130.38 | 570.3 | 710.8
0.64 | 0.022772 | 131.76 | 573.1 | 713.7
0.65 | 0.023616 | 133.14 | 575.4 | 716
0.66 | 0.02445 | 134.49 | 578 | 718.4
0.67 | 0.025345 | 135.84 | 580 | 720.5
0.68 | 0.026317 | 137.31 | 582.1 | 722.4
0.69 | 0.026971 | 138.65 | 584.2 | 724.3
0.7 | 0.028068 | 140.04 | 586.4 | 725.9
0.71 | 0.028973 | 141.32 | 588.3 | 727.7
0.72 | 0.030005 | 142.79 | 590.2 | 728.8
0.73 | 0.030912 | 144.21 | 592.4 | 730.3
0.74 | 0.031948 | 145.52 | 594 | 731.5
0.75 | 0.033028 | 147.02 | 595.8 | 732.7
0.76 | 0.034062 | 148.25 | 597.2 | 733.5
0.77 | 0.035066 | 149.74 | 598.6 | 734.9
0.78 | 0.036397 | 151.16 | 600.3 | 735.5
0.79 | 0.037524 | 152.48 | 601.5 | 735.9
0.8 | 0.038492 | 154.04 | 603.1 | 736.7
0.81 | 0.039855 | 155.36 | 604.4 | 737.7
0.82 | 0.040931 | 156.83 | 605.8 | 738.3
0.83 | 0.04235 | 158.31 | 607.1 | 738.7
0.84 | 0.043439 | 159.75 | 608.4 | 739.5
0.85 | 0.044799 | 161.07 | 609.6 | 739.9
0.86 | 0.046115 | 162.64 | 610.6 | 740.3
0.87 | 0.047158 | 164.09 | 612 | 740.9
0.88 | 0.048627 | 165.57 | 613.5 | 741.3
0.89 | 0.050053 | 167.09 | 614.2 | 741.7
0.9 | 0.051558 | 168.36 | 615.4 | 742.1
0.91 | 0.05281 | 169.96 | 616.6 | 742.3
0.92 | 0.054392 | 171.53 | 617.5 | 742.7
0.93 | 0.055824 | 173 | 618.6 | 743.1
0.94 | 0.05742 | 174.65 | 619.6 | 743.4
0.95 | 0.05888 | 176.01 | 620.6 | 743.7
0.96 | 0.06047 | 177.68 | 621.8 | 744.1
0.97 | 0.06205 | 179.18 | 622.8 | 744.1
0.98 | 0.06339 | 180.66 | 623.8 | 744.4
0.99 | 0.06525 | 182.26 | 624.9 | 745
1 | 0.06679 | 183.71 | 626.1 | 745.1