## I-V Characteristic (mA-mm)
VDS (V) | VGS = -0.300 V | VGS = 0.100 V | VGS = 0.500 V | VGS = 0.900 V
0 | -5.289e-05 | -0.5912 | -0.8023 | -4.952
0.01 | 0.0010811 | 8.096 | 15.793 | 13.334
0.02 | 0.0019258 | 16.003 | 32.587 | 31.243
0.03 | 0.0025625 | 23.438 | 49.301 | 49.628
0.04 | 0.0030543 | 30.359 | 66.04 | 67.45
0.05 | 0.0034415 | 36.649 | 82.56 | 85.75
0.06 | 0.0037567 | 42.355 | 98.71 | 103.32
0.07 | 0.0040243 | 47.504 | 115.33 | 121
0.08 | 0.0042603 | 52.059 | 131.16 | 138.59
0.09 | 0.0044845 | 56.168 | 146.92 | 155.84
0.1 | 0.004671 | 59.52 | 162.58 | 173.3
0.11 | 0.0048814 | 62.79 | 178.27 | 190.36
0.12 | 0.0050593 | 65.62 | 193.36 | 207.29
0.13 | 0.0052473 | 68.19 | 208.25 | 224.02
0.14 | 0.0054251 | 70.41 | 222.78 | 240.63
0.15 | 0.0056244 | 72.43 | 237.36 | 256.99
0.16 | 0.005729 | 74.21 | 251.54 | 273.07
0.17 | 0.005957 | 75.78 | 265.13 | 288.92
0.18 | 0.006144 | 77.21 | 278.43 | 304.46
0.19 | 0.006377 | 78.56 | 291.69 | 320.28
0.2 | 0.006587 | 79.81 | 304.25 | 335.26
0.21 | 0.006786 | 81.11 | 316.87 | 350.07
0.22 | 0.007032 | 82.12 | 328.76 | 364.77
0.23 | 0.007267 | 83.38 | 340.47 | 379.16
0.24 | 0.00751 | 84.54 | 351.7 | 393.51
0.25 | 0.007726 | 85.75 | 362.54 | 407.09
0.26 | 0.007965 | 87.04 | 373 | 420.68
0.27 | 0.008212 | 88.46 | 383.09 | 434.09
0.28 | 0.008462 | 89.74 | 392.78 | 447.02
0.29 | 0.008715 | 91.1 | 402.06 | 459.8
0.3 | 0.008979 | 92.46 | 411.06 | 472.19
0.31 | 0.00925 | 93.64 | 419.68 | 484.35
0.32 | 0.009487 | 95.05 | 427.84 | 496.03
0.33 | 0.009785 | 96.31 | 435.75 | 507.88
0.34 | 0.010057 | 97.57 | 443.31 | 518.92
0.35 | 0.010381 | 98.74 | 450.5 | 529.77
0.36 | 0.010645 | 99.85 | 457.4 | 540.37
0.37 | 0.010986 | 101.08 | 463.99 | 550.57
0.38 | 0.011264 | 102.26 | 470.3 | 560.71
0.39 | 0.011579 | 103.33 | 476.27 | 570.2
0.4 | 0.011927 | 104.59 | 482.09 | 579.6
0.41 | 0.012287 | 105.59 | 487.69 | 588.2
0.42 | 0.01264 | 106.83 | 492.96 | 597.2
0.43 | 0.012963 | 107.89 | 498.08 | 605.2
0.44 | 0.013397 | 109.17 | 503.09 | 613.2
0.45 | 0.013773 | 110.25 | 507.85 | 620.7
0.46 | 0.014242 | 111.44 | 512.5 | 628.1
0.47 | 0.014633 | 112.6 | 516.93 | 635.5
0.48 | 0.015115 | 113.8 | 521.33 | 641.9
0.49 | 0.015605 | 115.07 | 525.49 | 648.5
0.5 | 0.016091 | 116.15 | 529.57 | 654.5
0.51 | 0.016655 | 117.46 | 533.52 | 660.6
0.52 | 0.017263 | 118.75 | 537.4 | 666.1
0.53 | 0.017852 | 120.04 | 541.19 | 671.3
0.54 | 0.018455 | 121.43 | 544.68 | 676.4
0.55 | 0.019173 | 122.5 | 548.21 | 681.2
0.56 | 0.019913 | 123.9 | 551.61 | 685.9
0.57 | 0.020759 | 125.23 | 554.9 | 690.2
0.58 | 0.021475 | 126.58 | 558.06 | 694.2
0.59 | 0.0223 | 128.03 | 561.14 | 698
0.6 | 0.02315 | 129.34 | 564.14 | 701.6
0.61 | 0.023981 | 130.72 | 567.07 | 705
0.62 | 0.025004 | 132.06 | 569.85 | 708
0.63 | 0.025929 | 133.49 | 572.4 | 711.2
0.64 | 0.026892 | 134.75 | 575 | 714
0.65 | 0.027692 | 136.37 | 577.4 | 716.4
0.66 | 0.0289 | 137.69 | 580 | 718.8
0.67 | 0.029905 | 139.09 | 582.1 | 720.8
0.68 | 0.031091 | 140.59 | 584.4 | 722.9
0.69 | 0.03207 | 141.78 | 586.6 | 724.9
0.7 | 0.033225 | 143.3 | 588.5 | 726.7
0.71 | 0.034449 | 144.71 | 590.8 | 728.3
0.72 | 0.0354 | 146.07 | 592.6 | 729.2
0.73 | 0.03684 | 147.57 | 594.5 | 731.1
0.74 | 0.037845 | 148.85 | 596.2 | 732.2
0.75 | 0.039229 | 150.34 | 597.8 | 733.3
0.76 | 0.040509 | 151.81 | 599.7 | 734.3
0.77 | 0.041696 | 153.28 | 601.3 | 735.2
0.78 | 0.043043 | 154.58 | 602.6 | 736.3
0.79 | 0.044575 | 156.03 | 604.2 | 737
0.8 | 0.045782 | 157.49 | 605.8 | 737.9
0.81 | 0.047353 | 158.9 | 607 | 738.6
0.82 | 0.048594 | 160.4 | 608.6 | 739.3
0.83 | 0.049937 | 161.74 | 609.9 | 739.9
0.84 | 0.051796 | 163.27 | 610.8 | 740.3
0.85 | 0.053201 | 164.75 | 612.2 | 741.1
0.86 | 0.054931 | 166.22 | 613.4 | 741.2
0.87 | 0.056335 | 167.74 | 614.8 | 741.8
0.88 | 0.05776 | 169.16 | 615.8 | 742.5
0.89 | 0.05954 | 170.74 | 617 | 742.7
0.9 | 0.06098 | 172.3 | 618 | 743.1
0.91 | 0.06295 | 173.75 | 619.1 | 743.5
0.92 | 0.06479 | 175.23 | 620.2 | 744.1
0.93 | 0.06627 | 176.83 | 621.4 | 744.3
0.94 | 0.06833 | 178.27 | 622.4 | 744.7
0.95 | 0.07007 | 179.78 | 623.5 | 745
0.96 | 0.07183 | 181.45 | 624.5 | 745.3
0.97 | 0.07405 | 182.81 | 625.9 | 745.7
0.98 | 0.07603 | 184.45 | 626.5 | 745.9
0.99 | 0.07772 | 186.09 | 627.7 | 746.3
1 | 0.07972 | 187.59 | 628.9 | 746.3