## I-V Characteristic (mA-mm)
VDS (V) | VGS = -0.300 V | VGS = 0.100 V | VGS = 0.500 V | VGS = 0.900 V
0 | -4.3501e-05 | -0.52799 | -1.1364 | -5.0542
0.01 | 0.0010221 | 7.95 | 15.959 | 13.161
0.02 | 0.0018109 | 16.067 | 32.509 | 31.253
0.03 | 0.0024083 | 23.374 | 49.188 | 49.594
0.04 | 0.002869 | 30.272 | 65.92 | 67.47
0.05 | 0.0032339 | 36.542 | 82.46 | 85.43
0.06 | 0.0035266 | 42.176 | 98.67 | 102.94
0.07 | 0.0037736 | 47.353 | 114.81 | 120.9
0.08 | 0.004004 | 51.941 | 131.04 | 138.32
0.09 | 0.0041985 | 55.999 | 146.75 | 155.42
0.1 | 0.004388 | 59.32 | 162.16 | 173.09
0.11 | 0.0045587 | 62.59 | 177.78 | 190.2
0.12 | 0.0047315 | 65.44 | 193.16 | 206.84
0.13 | 0.0049013 | 67.92 | 207.85 | 223.59
0.14 | 0.0050653 | 70.14 | 222.36 | 240.15
0.15 | 0.005252 | 72.13 | 236.94 | 256.68
0.16 | 0.0054196 | 73.9 | 250.89 | 272.5
0.17 | 0.0055976 | 75.52 | 264.65 | 288.38
0.18 | 0.005703 | 76.84 | 277.94 | 304.03
0.19 | 0.005913 | 78.25 | 291.17 | 319.59
0.2 | 0.006106 | 79.41 | 303.79 | 334.73
0.21 | 0.006311 | 80.63 | 316.03 | 349.75
0.22 | 0.006516 | 81.86 | 328.28 | 364.18
0.23 | 0.00674 | 82.78 | 339.82 | 378.69
0.24 | 0.006967 | 84.1 | 350.91 | 393.06
0.25 | 0.007155 | 85.29 | 361.85 | 406.81
0.26 | 0.007395 | 86.57 | 372.27 | 420.14
0.27 | 0.007598 | 87.89 | 382.31 | 433.56
0.28 | 0.00786 | 89.14 | 392.06 | 446.55
0.29 | 0.008065 | 90.58 | 401.37 | 459.4
0.3 | 0.00832 | 91.88 | 410.19 | 471.61
0.31 | 0.008549 | 93.13 | 418.9 | 483.92
0.32 | 0.008818 | 94.44 | 427.02 | 495.74
0.33 | 0.009081 | 95.69 | 434.95 | 507.18
0.34 | 0.009347 | 96.91 | 442.43 | 518.42
0.35 | 0.009607 | 98.08 | 449.56 | 529.36
0.36 | 0.009849 | 99.27 | 456.63 | 540.04
0.37 | 0.010174 | 100.34 | 463.15 | 550.24
0.38 | 0.01047 | 101.6 | 469.4 | 560.23
0.39 | 0.010796 | 102.62 | 475.36 | 569.75
0.4 | 0.011057 | 103.9 | 481.23 | 579
0.41 | 0.011414 | 105.06 | 486.77 | 588
0.42 | 0.01172 | 106.03 | 492.09 | 596.6
0.43 | 0.012041 | 107.25 | 497.15 | 604.9
0.44 | 0.01241 | 108.41 | 502.19 | 613.3
0.45 | 0.012777 | 109.57 | 506.98 | 620.7
0.46 | 0.013193 | 110.72 | 511.6 | 627.7
0.47 | 0.013561 | 111.84 | 516 | 634.9
0.48 | 0.013997 | 113.03 | 520.38 | 642.1
0.49 | 0.014454 | 114.28 | 524.67 | 648.5
0.5 | 0.014946 | 115.49 | 528.62 | 654.6
0.51 | 0.015445 | 116.58 | 532.57 | 660.2
0.52 | 0.016059 | 117.92 | 536.39 | 666.1
0.53 | 0.016599 | 119.3 | 540.16 | 671.5
0.54 | 0.017153 | 120.5 | 543.81 | 676.4
0.55 | 0.017871 | 121.91 | 547.18 | 681.2
0.56 | 0.0185 | 122.99 | 550.61 | 685.9
0.57 | 0.019243 | 124.42 | 553.92 | 690.2
0.58 | 0.019881 | 125.75 | 557.12 | 694.4
0.59 | 0.020661 | 127.07 | 560.12 | 698
0.6 | 0.021443 | 128.53 | 563.11 | 701.6
0.61 | 0.022222 | 129.79 | 566.03 | 705.3
0.62 | 0.023052 | 131.18 | 568.81 | 708.4
0.63 | 0.0239 | 132.6 | 571.3 | 711.2
0.64 | 0.024792 | 134.04 | 573.9 | 714.1
0.65 | 0.025628 | 135.35 | 576.2 | 716.5
0.66 | 0.026671 | 136.72 | 578.6 | 719.2
0.67 | 0.027608 | 138.13 | 581.2 | 721.2
0.68 | 0.028636 | 139.52 | 583.4 | 723.2
0.69 | 0.029645 | 140.94 | 585.4 | 724.9
0.7 | 0.030683 | 142.21 | 587.8 | 726.7
0.71 | 0.031661 | 143.73 | 589.4 | 728.3
0.72 | 0.03271 | 145.1 | 591.4 | 729.9
0.73 | 0.033882 | 146.49 | 593.3 | 731.1
0.74 | 0.035089 | 148.01 | 595.2 | 732.3
0.75 | 0.036159 | 149.21 | 596.6 | 733.5
0.76 | 0.037093 | 150.77 | 598.4 | 734.9
0.77 | 0.038535 | 152.16 | 599.8 | 735.5
0.78 | 0.039607 | 153.58 | 601.5 | 736.3
0.79 | 0.041033 | 155.04 | 603.1 | 737.1
0.8 | 0.042264 | 156.4 | 604.4 | 738.1
0.81 | 0.043566 | 157.79 | 605.9 | 738.7
0.82 | 0.044897 | 159.36 | 607.2 | 739.5
0.83 | 0.04617 | 160.75 | 608.5 | 739.9
0.84 | 0.04749 | 162.1 | 610.1 | 740.9
0.85 | 0.048977 | 163.61 | 610.8 | 741.1
0.86 | 0.05034 | 165.05 | 612.2 | 741.5
0.87 | 0.051601 | 166.61 | 613.5 | 741.9
0.88 | 0.053318 | 168.14 | 614.6 | 742.3
0.89 | 0.054799 | 169.47 | 615.9 | 742.7
0.9 | 0.056623 | 171.04 | 616.8 | 743.1
0.91 | 0.05794 | 172.57 | 618.1 | 743.5
0.92 | 0.0596 | 174.09 | 619 | 744.3
0.93 | 0.06128 | 175.61 | 619.9 | 744.3
0.94 | 0.06253 | 177.12 | 621.3 | 744.7
0.95 | 0.06451 | 178.65 | 622.2 | 745
0.96 | 0.06639 | 180.18 | 623.4 | 745.2
0.97 | 0.06814 | 181.83 | 624.4 | 745.7
0.98 | 0.06971 | 183.22 | 625.5 | 746.1
0.99 | 0.07103 | 184.83 | 626.5 | 746.3
1 | 0.07297 | 186.43 | 627.7 | 746.6