## I-V Characteristic (mA-mm)
VDS (V) | VGS = -0.300 V | VGS = 0.100 V | VGS = 0.500 V | VGS = 0.900 V
0 | -4.212e-05 | -0.5361 | -1.0753 | -5.064
0.01 | 0.0009542 | 7.93 | 15.688 | 12.963
0.02 | 0.0016913 | 15.767 | 32.735 | 31.43
0.03 | 0.0022473 | 23.201 | 49.215 | 49.241
0.04 | 0.0026763 | 29.948 | 66.16 | 67.66
0.05 | 0.0030086 | 36.088 | 82.42 | 85.27
0.06 | 0.0032893 | 41.684 | 98.63 | 103.01
0.07 | 0.0035222 | 46.727 | 115.02 | 120.9
0.08 | 0.0037236 | 51.197 | 130.82 | 138.08
0.09 | 0.0039003 | 55.205 | 146.81 | 155.79
0.1 | 0.0040627 | 58.4 | 162.2 | 172.86
0.11 | 0.0042279 | 61.63 | 177.75 | 190.08
0.12 | 0.0043709 | 64.39 | 192.9 | 206.97
0.13 | 0.0045488 | 66.82 | 207.8 | 223.7
0.14 | 0.0046911 | 69.03 | 222.34 | 240.23
0.15 | 0.0048562 | 70.91 | 236.8 | 256.62
0.16 | 0.0050186 | 72.65 | 250.68 | 272.61
0.17 | 0.0051794 | 74.18 | 264.41 | 288.48
0.18 | 0.0053427 | 75.56 | 277.93 | 304.33
0.19 | 0.0054874 | 76.81 | 291 | 319.73
0.2 | 0.0056654 | 78.04 | 303.63 | 334.89
0.21 | 0.005768 | 79.2 | 315.99 | 349.82
0.22 | 0.00598 | 80.31 | 327.82 | 364.29
0.23 | 0.006158 | 81.43 | 339.64 | 379.06
0.24 | 0.006366 | 82.5 | 350.75 | 393.03
0.25 | 0.006565 | 83.72 | 361.53 | 406.85
0.26 | 0.006762 | 85.01 | 371.92 | 420.49
0.27 | 0.006979 | 86.23 | 381.96 | 433.79
0.28 | 0.007194 | 87.66 | 391.66 | 446.9
0.29 | 0.00741 | 88.85 | 400.91 | 459.54
0.3 | 0.007612 | 90.18 | 409.72 | 471.89
0.31 | 0.007859 | 91.45 | 418.32 | 484.15
0.32 | 0.008089 | 92.68 | 426.49 | 496.04
0.33 | 0.008328 | 93.93 | 434.35 | 507.6
0.34 | 0.008538 | 95.06 | 441.85 | 518.79
0.35 | 0.008774 | 96.29 | 449 | 529.64
0.36 | 0.009042 | 97.47 | 455.86 | 540.3
0.37 | 0.009269 | 98.63 | 462.48 | 550.71
0.38 | 0.00956 | 99.68 | 468.64 | 560.51
0.39 | 0.009856 | 100.86 | 474.61 | 570
0.4 | 0.01014 | 102 | 480.41 | 579.4
0.41 | 0.010385 | 103.14 | 485.9 | 588.2
0.42 | 0.010704 | 104.35 | 491.17 | 597.2
0.43 | 0.010996 | 105.33 | 496.24 | 605.3
0.44 | 0.011345 | 106.51 | 501.23 | 613.4
0.45 | 0.011647 | 107.73 | 505.94 | 620.7
0.46 | 0.012014 | 108.85 | 510.52 | 628.1
0.47 | 0.012378 | 110.02 | 515.01 | 635.5
0.48 | 0.012735 | 111.1 | 519.27 | 642.1
0.49 | 0.01317 | 112.32 | 523.5 | 648.7
0.5 | 0.013623 | 113.55 | 527.54 | 654.5
0.51 | 0.014097 | 114.73 | 531.38 | 660.5
0.52 | 0.01452 | 115.84 | 535.28 | 666.1
0.53 | 0.015067 | 117.17 | 538.95 | 671.7
0.54 | 0.015626 | 118.47 | 542.55 | 676.4
0.55 | 0.016193 | 119.71 | 546.03 | 681.4
0.56 | 0.016804 | 121.11 | 549.36 | 686
0.57 | 0.017419 | 122.22 | 552.63 | 690.4
0.58 | 0.018089 | 123.61 | 555.77 | 694.1
0.59 | 0.018693 | 125.03 | 558.83 | 698.4
0.6 | 0.019511 | 126.31 | 561.79 | 702
0.61 | 0.02019 | 127.79 | 564.67 | 705.2
0.62 | 0.021041 | 128.97 | 567.42 | 708.5
0.63 | 0.02173 | 130.49 | 569.6 | 711.4
0.64 | 0.022472 | 131.8 | 572.7 | 714.1
0.65 | 0.023354 | 133.2 | 574.8 | 716.8
0.66 | 0.02425 | 134.55 | 577.4 | 719.2
0.67 | 0.025092 | 135.91 | 579.6 | 721.2
0.68 | 0.026052 | 137.29 | 581.8 | 723.3
0.69 | 0.026925 | 138.75 | 584.2 | 725.3
0.7 | 0.027724 | 140.11 | 586.2 | 726.5
0.71 | 0.028778 | 141.38 | 588 | 728.1
0.72 | 0.029705 | 142.82 | 590 | 729.7
0.73 | 0.030825 | 144.26 | 591.8 | 731.1
0.74 | 0.031688 | 145.67 | 593.6 | 732.3
0.75 | 0.032772 | 147.17 | 595.1 | 733.3
0.76 | 0.033867 | 148.37 | 597.2 | 734.3
0.77 | 0.034899 | 149.88 | 598.6 | 735.2
0.78 | 0.035994 | 151.2 | 600 | 736.1
0.79 | 0.037197 | 152.7 | 601.4 | 737
0.8 | 0.038473 | 154.12 | 603.1 | 737.5
0.81 | 0.039469 | 155.44 | 604.2 | 738.5
0.82 | 0.040918 | 156.97 | 605.5 | 739.3
0.83 | 0.042101 | 158.37 | 607.1 | 739.8
0.84 | 0.04335 | 159.87 | 607.9 | 740.5
0.85 | 0.044628 | 161.14 | 609.4 | 740.9
0.86 | 0.045941 | 162.69 | 610.6 | 741.1
0.87 | 0.047138 | 164.21 | 611.7 | 741.5
0.88 | 0.048459 | 165.61 | 613.1 | 742.1
0.89 | 0.049952 | 167.21 | 613.8 | 742.7
0.9 | 0.051312 | 168.49 | 615 | 742.7
0.91 | 0.052917 | 170.06 | 616.3 | 743.3
0.92 | 0.053915 | 171.61 | 617.3 | 743.7
0.93 | 0.055514 | 173.08 | 618.3 | 743.9
0.94 | 0.05702 | 174.71 | 619.4 | 744.3
0.95 | 0.0588 | 176.18 | 620.6 | 744.3
0.96 | 0.06022 | 177.72 | 621.5 | 744.7
0.97 | 0.06188 | 179.19 | 622.7 | 745.1
0.98 | 0.06347 | 180.82 | 623.6 | 745.5
0.99 | 0.06527 | 182.19 | 624.7 | 745.7
1 | 0.06688 | 183.7 | 625.9 | 745.9