## I-V Characteristic (mA-mm)
VDS (V) | VGS = -0.300 V | VGS = 0.100 V | VGS = 0.500 V | VGS = 0.900 V
0 | -2.2938e-05 | -0.5069 | -1.0231 | -5.248
0.01 | 0.0008113 | 7.763 | 15.923 | 12.821
0.02 | 0.0014278 | 15.564 | 32.551 | 31.204
0.03 | 0.0018913 | 22.758 | 49.231 | 48.994
0.04 | 0.0022449 | 29.368 | 65.82 | 67.48
0.05 | 0.0025211 | 35.384 | 82.32 | 85.05
0.06 | 0.0027389 | 40.89 | 98.52 | 102.68
0.07 | 0.0029257 | 45.785 | 114.7 | 120.68
0.08 | 0.0030959 | 50.095 | 130.84 | 138.07
0.09 | 0.0032405 | 53.968 | 146.65 | 155.5
0.1 | 0.0033861 | 57.23 | 162.02 | 172.68
0.11 | 0.0035141 | 60.29 | 177.44 | 190
0.12 | 0.00364 | 62.93 | 192.52 | 206.79
0.13 | 0.0037614 | 65.22 | 207.65 | 223.58
0.14 | 0.0038727 | 67.21 | 221.94 | 240.07
0.15 | 0.0040108 | 69.14 | 236.33 | 256.64
0.16 | 0.0041312 | 70.67 | 250.44 | 272.49
0.17 | 0.0042496 | 72.13 | 263.89 | 288.34
0.18 | 0.004384 | 73.48 | 277.28 | 304.34
0.19 | 0.0045164 | 74.66 | 290.46 | 319.7
0.2 | 0.0046635 | 75.76 | 303.06 | 334.73
0.21 | 0.0047924 | 76.8 | 315.27 | 349.78
0.22 | 0.004945 | 77.88 | 327.31 | 364.36
0.23 | 0.0050862 | 78.85 | 339.02 | 378.98
0.24 | 0.0052265 | 79.97 | 350.05 | 392.98
0.25 | 0.0053945 | 81.05 | 360.7 | 407.02
0.26 | 0.0055448 | 82.19 | 371.25 | 420.49
0.27 | 0.005664 | 83.53 | 381.3 | 433.97
0.28 | 0.00585 | 84.64 | 390.78 | 447.07
0.29 | 0.006003 | 85.95 | 399.99 | 459.81
0.3 | 0.006188 | 87.21 | 408.92 | 472.11
0.31 | 0.006356 | 88.37 | 417.37 | 484.4
0.32 | 0.006548 | 89.71 | 425.48 | 496.48
0.33 | 0.006737 | 90.8 | 433.37 | 508.02
0.34 | 0.006938 | 92.04 | 440.88 | 519.09
0.35 | 0.007133 | 93.06 | 447.91 | 530.04
0.36 | 0.007319 | 94.28 | 454.77 | 540.67
0.37 | 0.007534 | 95.28 | 461.26 | 551.24
0.38 | 0.007727 | 96.49 | 467.56 | 560.99
0.39 | 0.007934 | 97.51 | 473.42 | 570.7
0.4 | 0.008144 | 98.68 | 479.16 | 579.8
0.41 | 0.008373 | 99.75 | 484.66 | 588.7
0.42 | 0.008631 | 100.68 | 490 | 597.6
0.43 | 0.008812 | 101.86 | 495.01 | 605.8
0.44 | 0.0091 | 103.04 | 499.86 | 613.9
0.45 | 0.00935 | 104.06 | 504.57 | 621.8
0.46 | 0.009648 | 105.25 | 509.14 | 628.9
0.47 | 0.009886 | 106.21 | 513.56 | 635.9
0.48 | 0.010223 | 107.42 | 517.86 | 642.8
0.49 | 0.010523 | 108.61 | 521.94 | 649.3
0.5 | 0.010852 | 109.78 | 526.04 | 655.5
0.51 | 0.011218 | 110.84 | 529.87 | 661.4
0.52 | 0.011622 | 112.08 | 533.66 | 667
0.53 | 0.012028 | 113.24 | 537.34 | 672.5
0.54 | 0.012362 | 114.52 | 540.91 | 677.3
0.55 | 0.012887 | 115.71 | 544.28 | 682
0.56 | 0.013336 | 116.91 | 547.69 | 686.8
0.57 | 0.013872 | 118.27 | 550.87 | 691
0.58 | 0.014314 | 119.51 | 554.09 | 695.2
0.59 | 0.014851 | 120.72 | 557.08 | 699
0.6 | 0.015415 | 122.19 | 559.92 | 702.4
0.61 | 0.016 | 123.27 | 562.75 | 705.8
0.62 | 0.016583 | 124.67 | 565.54 | 709.1
0.63 | 0.017154 | 126.05 | 568.17 | 712.1
0.64 | 0.01782 | 127.41 | 570.7 | 714.7
0.65 | 0.018353 | 128.77 | 572.8 | 717.2
0.66 | 0.019042 | 130.01 | 575.4 | 719.4
0.67 | 0.019744 | 131.42 | 577.8 | 721.7
0.68 | 0.020408 | 132.79 | 580 | 723.4
0.69 | 0.021133 | 134.11 | 581.8 | 725.1
0.7 | 0.021866 | 135.37 | 584.2 | 726.9
0.71 | 0.022635 | 136.71 | 586 | 728.3
0.72 | 0.02326 | 138.11 | 587.8 | 729.9
0.73 | 0.024116 | 139.45 | 589.4 | 730.9
0.74 | 0.024912 | 140.82 | 591.4 | 732
0.75 | 0.025766 | 142.02 | 593.2 | 733.3
0.76 | 0.026492 | 143.45 | 594.6 | 734.3
0.77 | 0.027282 | 144.9 | 596.2 | 735.1
0.78 | 0.028184 | 146.21 | 597.6 | 735.6
0.79 | 0.029055 | 147.65 | 599.2 | 736.6
0.8 | 0.029942 | 148.89 | 600.6 | 737.5
0.81 | 0.030882 | 150.29 | 601.9 | 738.1
0.82 | 0.031798 | 151.72 | 603.2 | 738.6
0.83 | 0.032627 | 153.12 | 604.4 | 739.3
0.84 | 0.03381 | 154.43 | 605.7 | 739.7
0.85 | 0.034782 | 155.88 | 607.1 | 740.1
0.86 | 0.035804 | 157.25 | 607.9 | 740.5
0.87 | 0.036728 | 158.71 | 609.4 | 741.1
0.88 | 0.03785 | 160.09 | 610.2 | 741.3
0.89 | 0.038808 | 161.4 | 611.7 | 741.5
0.9 | 0.039872 | 163.01 | 612.6 | 742.1
0.91 | 0.041087 | 164.47 | 613.8 | 742.5
0.92 | 0.042268 | 165.89 | 614.8 | 742.7
0.93 | 0.043303 | 167.49 | 615.8 | 743.1
0.94 | 0.044315 | 168.7 | 617 | 743.1
0.95 | 0.0457 | 170.28 | 617.9 | 743.7
0.96 | 0.046869 | 171.8 | 619 | 743.7
0.97 | 0.048203 | 173.17 | 619.9 | 743.9
0.98 | 0.049436 | 174.65 | 621.1 | 744.1
0.99 | 0.050584 | 176.19 | 622.3 | 744.7
1 | 0.051807 | 177.66 | 623.1 | 744.7