## I-V Characteristic (mA-mm)
VDS (V) | VGS = -0.300 V | VGS = 0.100 V | VGS = 0.500 V | VGS = 0.900 V
0 | -3.6373e-05 | -0.52404 | -1.0224 | -5.216
0.01 | 0.0008969 | 7.866 | 15.877 | 12.993
0.02 | 0.0015733 | 15.81 | 32.678 | 31.244
0.03 | 0.0020873 | 23.045 | 49.324 | 49.289
0.04 | 0.0024777 | 29.832 | 66.18 | 67.59
0.05 | 0.0027892 | 35.933 | 82.48 | 85.29
0.06 | 0.0030423 | 41.466 | 98.79 | 103.17
0.07 | 0.0032589 | 46.516 | 115.14 | 121
0.08 | 0.0034329 | 50.943 | 131.26 | 138.55
0.09 | 0.0036004 | 54.882 | 146.98 | 156.03
0.1 | 0.0037575 | 58.08 | 162.6 | 173.28
0.11 | 0.0038881 | 61.2 | 178.09 | 190.46
0.12 | 0.0040498 | 63.97 | 193.28 | 207.41
0.13 | 0.0041857 | 66.38 | 208.35 | 224.44
0.14 | 0.00433 | 68.45 | 222.78 | 240.8
0.15 | 0.0044564 | 70.37 | 237.2 | 257.26
0.16 | 0.0046038 | 72.07 | 251.25 | 273.41
0.17 | 0.0047571 | 73.56 | 264.82 | 289.06
0.18 | 0.0048905 | 74.88 | 278.38 | 305.05
0.19 | 0.0050561 | 76.14 | 291.44 | 320.46
0.2 | 0.0052105 | 77.28 | 304.11 | 335.68
0.21 | 0.0053534 | 78.45 | 316.53 | 350.65
0.22 | 0.0055237 | 79.52 | 328.42 | 365.27
0.23 | 0.0056878 | 80.53 | 340.13 | 379.97
0.24 | 0.005768 | 81.66 | 351.32 | 394
0.25 | 0.00595 | 82.82 | 362.08 | 407.84
0.26 | 0.006152 | 83.98 | 372.52 | 421.47
0.27 | 0.006363 | 85.25 | 382.74 | 435.13
0.28 | 0.006555 | 86.34 | 392.26 | 448.02
0.29 | 0.006715 | 87.81 | 401.55 | 460.8
0.3 | 0.006918 | 89.13 | 410.38 | 473.24
0.31 | 0.007129 | 90.39 | 418.98 | 485.5
0.32 | 0.007346 | 91.62 | 427.2 | 497.47
0.33 | 0.00754 | 92.77 | 435.07 | 509.05
0.34 | 0.007755 | 94.02 | 442.51 | 520.3
0.35 | 0.008004 | 95.17 | 449.68 | 531.2
0.36 | 0.008207 | 96.31 | 456.55 | 541.82
0.37 | 0.008442 | 97.41 | 463.12 | 552.29
0.38 | 0.00868 | 98.49 | 469.39 | 562.18
0.39 | 0.008926 | 99.68 | 475.34 | 571.9
0.4 | 0.009146 | 100.82 | 481.12 | 581.2
0.41 | 0.009405 | 101.86 | 486.63 | 590.1
0.42 | 0.009663 | 102.84 | 491.95 | 599
0.43 | 0.00994 | 104.06 | 497.02 | 607.2
0.44 | 0.01022 | 105.22 | 501.97 | 615.4
0.45 | 0.010529 | 106.29 | 506.7 | 623.1
0.46 | 0.010831 | 107.46 | 511.23 | 630.1
0.47 | 0.011105 | 108.49 | 515.68 | 637.5
0.48 | 0.011515 | 109.7 | 520.04 | 644.1
0.49 | 0.011866 | 110.88 | 524.15 | 650.5
0.5 | 0.012277 | 112.03 | 528.24 | 656.7
0.51 | 0.012628 | 113.3 | 532.12 | 662.7
0.52 | 0.013115 | 114.37 | 536 | 668.3
0.53 | 0.01355 | 115.67 | 539.68 | 673.7
0.54 | 0.014048 | 116.91 | 543.22 | 678.8
0.55 | 0.014509 | 118.23 | 546.67 | 683.8
0.56 | 0.015086 | 119.31 | 550.05 | 688
0.57 | 0.015651 | 120.7 | 553.29 | 692.6
0.58 | 0.01615 | 121.98 | 556.44 | 696.7
0.59 | 0.016864 | 123.26 | 559.52 | 700.4
0.6 | 0.017392 | 124.64 | 562.45 | 704.1
0.61 | 0.018106 | 125.85 | 565.34 | 707.2
0.62 | 0.018711 | 127.27 | 568.08 | 710.6
0.63 | 0.019378 | 128.69 | 570.7 | 713.3
0.64 | 0.020101 | 129.98 | 573.2 | 716.2
0.65 | 0.020817 | 131.44 | 575.7 | 718.8
0.66 | 0.021633 | 132.62 | 578 | 721
0.67 | 0.022392 | 134.05 | 580.2 | 723.4
0.68 | 0.023179 | 135.48 | 582.3 | 725.3
0.69 | 0.023924 | 136.76 | 584.6 | 727.1
0.7 | 0.02475 | 138.04 | 586.6 | 728.7
0.71 | 0.025646 | 139.51 | 588.6 | 730.1
0.72 | 0.026505 | 140.86 | 590.6 | 731.5
0.73 | 0.027379 | 142.23 | 592.4 | 732.7
0.74 | 0.028239 | 143.64 | 594.2 | 734.1
0.75 | 0.02914 | 144.86 | 595.8 | 735.1
0.76 | 0.030049 | 146.33 | 597.6 | 736.3
0.77 | 0.031052 | 147.71 | 599 | 737.1
0.78 | 0.03199 | 149.11 | 600.7 | 738.1
0.79 | 0.033034 | 150.61 | 601.8 | 738.6
0.8 | 0.033878 | 151.83 | 603.5 | 739.5
0.81 | 0.035038 | 153.34 | 604.6 | 739.9
0.82 | 0.036246 | 154.69 | 606.3 | 740.7
0.83 | 0.037328 | 156.17 | 607.4 | 741.1
0.84 | 0.038347 | 157.62 | 608.7 | 741.8
0.85 | 0.039497 | 158.93 | 609.9 | 742
0.86 | 0.040629 | 160.47 | 610.9 | 742.7
0.87 | 0.04169 | 161.94 | 612.2 | 743.1
0.88 | 0.043013 | 163.39 | 613.4 | 743.5
0.89 | 0.044137 | 164.77 | 614.7 | 744.1
0.9 | 0.045528 | 166.29 | 615.6 | 744.3
0.91 | 0.04663 | 167.81 | 616.6 | 744.7
0.92 | 0.047974 | 169.28 | 617.9 | 745
0.93 | 0.049075 | 170.84 | 618.8 | 745.3
0.94 | 0.050474 | 172.16 | 619.8 | 745.7
0.95 | 0.051915 | 173.75 | 621.1 | 745.9
0.96 | 0.053311 | 175.27 | 622 | 746.1
0.97 | 0.054815 | 176.75 | 623 | 746.3
0.98 | 0.055818 | 178.33 | 624.3 | 746.9
0.99 | 0.05754 | 179.7 | 625.2 | 746.9
1 | 0.05896 | 181.28 | 625.9 | 747.3