## I-V Characteristic (mA-mm)
VDS (V) | VGS = -0.300 V | VGS = 0.100 V | VGS = 0.500 V | VGS = 0.900 V
0 | -3.6573e-05 | -0.5257 | -1.1061 | -5.302
0.01 | 0.0009287 | 7.878 | 16.035 | 13.309
0.02 | 0.0016444 | 15.821 | 32.553 | 31.254
0.03 | 0.0021763 | 23.065 | 49.255 | 49.253
0.04 | 0.002597 | 29.824 | 65.97 | 67.59
0.05 | 0.0029198 | 35.992 | 82.46 | 85.47
0.06 | 0.0031865 | 41.557 | 98.87 | 103.11
0.07 | 0.0033946 | 46.563 | 114.93 | 120.82
0.08 | 0.0035918 | 51.013 | 131.12 | 138.75
0.09 | 0.0037696 | 54.967 | 146.91 | 155.77
0.1 | 0.0039097 | 58.17 | 162.4 | 173.01
0.11 | 0.0040838 | 61.34 | 177.85 | 190.46
0.12 | 0.0042332 | 64.11 | 193.25 | 207.3
0.13 | 0.004378 | 66.45 | 208.03 | 223.95
0.14 | 0.0045206 | 68.63 | 222.46 | 240.58
0.15 | 0.0046789 | 70.53 | 236.96 | 257.02
0.16 | 0.004838 | 72.21 | 251 | 273.03
0.17 | 0.0049851 | 73.81 | 264.74 | 289.13
0.18 | 0.0051444 | 75.04 | 277.94 | 304.74
0.19 | 0.0053131 | 76.38 | 291.17 | 320.17
0.2 | 0.0054612 | 77.53 | 303.81 | 335.26
0.21 | 0.0056366 | 78.61 | 315.91 | 350.13
0.22 | 0.005722 | 79.74 | 328.14 | 365.17
0.23 | 0.005911 | 80.77 | 339.73 | 379.37
0.24 | 0.006093 | 81.94 | 350.7 | 393.48
0.25 | 0.006302 | 83.06 | 361.52 | 407.54
0.26 | 0.006501 | 84.26 | 372.01 | 420.95
0.27 | 0.006701 | 85.45 | 382 | 434.37
0.28 | 0.006884 | 86.77 | 391.55 | 447.45
0.29 | 0.007103 | 88.11 | 400.86 | 460.1
0.3 | 0.007288 | 89.34 | 409.71 | 472.4
0.31 | 0.007525 | 90.72 | 418.21 | 484.85
0.32 | 0.00772 | 91.76 | 426.36 | 496.64
0.33 | 0.007928 | 93.01 | 434.33 | 508.2
0.34 | 0.008173 | 94.24 | 441.72 | 519.35
0.35 | 0.008375 | 95.39 | 448.71 | 530.18
0.36 | 0.008633 | 96.67 | 455.69 | 541.18
0.37 | 0.008889 | 97.67 | 462.24 | 551.3
0.38 | 0.009131 | 98.86 | 468.39 | 561.08
0.39 | 0.009327 | 100 | 474.28 | 570.5
0.4 | 0.009637 | 101.1 | 480.11 | 580.2
0.41 | 0.009902 | 102.18 | 485.62 | 589.2
0.42 | 0.010219 | 103.23 | 490.85 | 597.6
0.43 | 0.010496 | 104.44 | 495.93 | 606
0.44 | 0.010793 | 105.55 | 500.85 | 613.9
0.45 | 0.011115 | 106.65 | 505.6 | 621.9
0.46 | 0.011374 | 107.69 | 510.2 | 629.1
0.47 | 0.011782 | 108.92 | 514.58 | 635.9
0.48 | 0.012162 | 110.07 | 518.91 | 642.8
0.49 | 0.012567 | 111.26 | 523.09 | 649.3
0.5 | 0.012889 | 112.48 | 527.08 | 655.3
0.51 | 0.013369 | 113.6 | 531.01 | 661.1
0.52 | 0.013819 | 114.86 | 534.79 | 666.9
0.53 | 0.014328 | 116.13 | 538.48 | 672.1
0.54 | 0.014886 | 117.35 | 542.13 | 677.2
0.55 | 0.015429 | 118.64 | 545.5 | 682
0.56 | 0.016011 | 119.88 | 548.88 | 686.6
0.57 | 0.016547 | 121.32 | 552.14 | 690.8
0.58 | 0.017126 | 122.54 | 555.32 | 695
0.59 | 0.01779 | 123.88 | 558.25 | 698.8
0.6 | 0.018491 | 125.06 | 561.23 | 702.5
0.61 | 0.019106 | 126.51 | 564.14 | 705.8
0.62 | 0.019854 | 127.8 | 566.9 | 708.9
0.63 | 0.020636 | 129.26 | 569.53 | 711.7
0.64 | 0.021317 | 130.6 | 572 | 714.4
0.65 | 0.022089 | 131.84 | 574.5 | 717.1
0.66 | 0.022924 | 133.33 | 576.6 | 719.6
0.67 | 0.023706 | 134.73 | 579 | 721.7
0.68 | 0.02455 | 136.07 | 581.4 | 723.6
0.69 | 0.02556 | 137.55 | 583.4 | 725.3
0.7 | 0.026302 | 138.79 | 585.6 | 726.9
0.71 | 0.027175 | 140.24 | 587.6 | 728.5
0.72 | 0.028106 | 141.66 | 589.4 | 729.9
0.73 | 0.029063 | 142.98 | 591.1 | 731.3
0.74 | 0.030034 | 144.35 | 593 | 732.3
0.75 | 0.030857 | 145.79 | 594.6 | 733.5
0.76 | 0.032013 | 147.19 | 596.2 | 734.5
0.77 | 0.033033 | 148.55 | 597.8 | 735.3
0.78 | 0.034106 | 149.94 | 599.4 | 736.1
0.79 | 0.03506 | 151.22 | 601 | 737
0.8 | 0.03625 | 152.68 | 602.2 | 737.9
0.81 | 0.037392 | 154.16 | 603.8 | 738.3
0.82 | 0.038561 | 155.55 | 605.1 | 739.3
0.83 | 0.039576 | 157.05 | 606.2 | 739.5
0.84 | 0.040815 | 158.35 | 607.4 | 740.2
0.85 | 0.042069 | 159.87 | 608.4 | 740.9
0.86 | 0.043137 | 161.32 | 609.8 | 740.9
0.87 | 0.044558 | 162.79 | 611 | 741.5
0.88 | 0.04585 | 164.27 | 612.2 | 741.9
0.89 | 0.047251 | 165.74 | 613.5 | 742.5
0.9 | 0.048242 | 167.17 | 614.3 | 742.7
0.91 | 0.049725 | 168.74 | 615.5 | 743.1
0.92 | 0.050951 | 170.24 | 616.7 | 743.4
0.93 | 0.052517 | 171.58 | 617.9 | 743.9
0.94 | 0.053866 | 173.17 | 618.8 | 744.1
0.95 | 0.055342 | 174.65 | 619.8 | 744.3
0.96 | 0.056812 | 176.15 | 621.1 | 744.7
0.97 | 0.05834 | 177.76 | 622 | 744.7
0.98 | 0.05972 | 179.06 | 623 | 745.1
0.99 | 0.06113 | 180.62 | 624 | 745.3
1 | 0.06303 | 182.17 | 624.9 | 745.7