## I-V Characteristic (mA-mm)
VDS (V) | VGS = -0.300 V | VGS = 0.100 V | VGS = 0.500 V | VGS = 0.900 V
0 | -4.3107e-05 | -0.5542 | -1.128 | -5.283
0.01 | 0.0009679 | 7.907 | 15.917 | 13.36
0.02 | 0.0017199 | 15.955 | 32.695 | 31.31
0.03 | 0.0022907 | 23.246 | 49.411 | 49.406
0.04 | 0.0027299 | 30.09 | 66.22 | 67.71
0.05 | 0.0030691 | 36.266 | 82.58 | 85.59
0.06 | 0.0033418 | 41.906 | 99 | 103.43
0.07 | 0.0035901 | 47.007 | 115.59 | 121.16
0.08 | 0.0037928 | 51.512 | 131.38 | 138.93
0.09 | 0.0039829 | 55.529 | 147.27 | 156.13
0.1 | 0.0041391 | 58.8 | 162.89 | 173.53
0.11 | 0.0043104 | 62.01 | 178.32 | 190.78
0.12 | 0.0044701 | 64.85 | 193.77 | 207.87
0.13 | 0.0046123 | 67.28 | 208.48 | 224.58
0.14 | 0.0047895 | 69.43 | 223.09 | 241.13
0.15 | 0.0049455 | 71.4 | 237.61 | 257.56
0.16 | 0.0051197 | 73.11 | 251.55 | 273.67
0.17 | 0.0052791 | 74.69 | 265.43 | 289.87
0.18 | 0.0054403 | 75.96 | 278.66 | 305.32
0.19 | 0.0056073 | 77.37 | 291.81 | 320.87
0.2 | 0.005704 | 78.65 | 304.58 | 336.15
0.21 | 0.005926 | 79.7 | 317.02 | 350.91
0.22 | 0.006126 | 80.93 | 328.9 | 365.87
0.23 | 0.006303 | 81.94 | 340.63 | 380.27
0.24 | 0.00648 | 83.12 | 351.77 | 394.39
0.25 | 0.006703 | 84.38 | 362.58 | 408.32
0.26 | 0.006912 | 85.49 | 373.12 | 421.88
0.27 | 0.007115 | 86.77 | 383.14 | 435.4
0.28 | 0.007324 | 88.14 | 392.72 | 448.42
0.29 | 0.007533 | 89.48 | 402 | 461.08
0.3 | 0.007768 | 90.77 | 410.84 | 473.57
0.31 | 0.007941 | 92.04 | 419.61 | 485.97
0.32 | 0.008215 | 93.28 | 427.61 | 497.6
0.33 | 0.008464 | 94.55 | 435.5 | 509.3
0.34 | 0.008716 | 95.74 | 443.02 | 520.54
0.35 | 0.008921 | 96.95 | 450.22 | 531.37
0.36 | 0.009192 | 98.2 | 457.1 | 542.21
0.37 | 0.00946 | 99.19 | 463.64 | 552.43
0.38 | 0.009712 | 100.38 | 469.94 | 562.36
0.39 | 0.009997 | 101.62 | 475.93 | 572
0.4 | 0.010297 | 102.75 | 481.7 | 581.6
0.41 | 0.01058 | 103.91 | 487.26 | 590.4
0.42 | 0.010846 | 104.94 | 492.59 | 598.9
0.43 | 0.011174 | 106.16 | 497.72 | 607.4
0.44 | 0.011488 | 107.31 | 502.75 | 615.4
0.45 | 0.011842 | 108.45 | 507.46 | 622.9
0.46 | 0.012176 | 109.57 | 512.14 | 630.3
0.47 | 0.012572 | 110.7 | 516.6 | 637.5
0.48 | 0.012952 | 111.96 | 520.96 | 644.1
0.49 | 0.013363 | 113.12 | 525.16 | 650.5
0.5 | 0.013796 | 114.36 | 529.31 | 656.6
0.51 | 0.014317 | 115.47 | 533.24 | 662.6
0.52 | 0.014787 | 116.85 | 537.11 | 668.3
0.53 | 0.015271 | 118.15 | 540.76 | 673.5
0.54 | 0.015879 | 119.39 | 544.38 | 678.6
0.55 | 0.01646 | 120.74 | 547.87 | 683.8
0.56 | 0.017147 | 121.98 | 551.28 | 687.7
0.57 | 0.017724 | 123.39 | 554.52 | 692.3
0.58 | 0.018388 | 124.74 | 557.74 | 696.4
0.59 | 0.01906 | 126.01 | 560.75 | 700.1
0.6 | 0.019789 | 127.41 | 563.76 | 703.6
0.61 | 0.020537 | 128.77 | 566.67 | 706.9
0.62 | 0.021333 | 130.14 | 569.47 | 710.1
0.63 | 0.022033 | 131.56 | 572 | 713
0.64 | 0.022846 | 133.02 | 574.8 | 716
0.65 | 0.023716 | 134.27 | 577 | 718.5
0.66 | 0.024625 | 135.73 | 579.4 | 720.8
0.67 | 0.025485 | 137.15 | 581.8 | 722.8
0.68 | 0.026351 | 138.55 | 584.2 | 725.1
0.69 | 0.0273 | 140 | 586.2 | 726.7
0.7 | 0.02824 | 141.25 | 588.2 | 728.3
0.71 | 0.029186 | 142.74 | 590.2 | 729.7
0.72 | 0.030254 | 144.16 | 591.9 | 731.3
0.73 | 0.031285 | 145.54 | 593.8 | 732.4
0.74 | 0.03237 | 146.94 | 595.8 | 733.5
0.75 | 0.033267 | 148.29 | 597.2 | 734.7
0.76 | 0.034437 | 149.77 | 599 | 735.6
0.77 | 0.035409 | 151.2 | 600.7 | 736.7
0.78 | 0.036594 | 152.56 | 602.2 | 737.7
0.79 | 0.037611 | 153.92 | 603.6 | 738.3
0.8 | 0.03897 | 155.4 | 605.1 | 739.1
0.81 | 0.040311 | 156.84 | 606.7 | 739.7
0.82 | 0.041358 | 158.33 | 607.8 | 740.5
0.83 | 0.042705 | 159.84 | 609 | 741.1
0.84 | 0.043944 | 161.1 | 610.3 | 741.2
0.85 | 0.045459 | 162.66 | 611.4 | 741.9
0.86 | 0.04637 | 164.17 | 612.7 | 742.3
0.87 | 0.047901 | 165.65 | 614 | 742.7
0.88 | 0.049143 | 167.21 | 615 | 743.3
0.89 | 0.05049 | 168.48 | 616.2 | 743.5
0.9 | 0.052045 | 170.18 | 617.4 | 743.9
0.91 | 0.053635 | 171.65 | 618.4 | 744.3
0.92 | 0.055016 | 173.16 | 619.7 | 744.7
0.93 | 0.056447 | 174.63 | 620.7 | 745.1
0.94 | 0.05796 | 176.13 | 621.8 | 745.3
0.95 | 0.05943 | 177.7 | 622.6 | 745.7
0.96 | 0.06137 | 179.3 | 623.8 | 745.9
0.97 | 0.06301 | 180.84 | 624.8 | 746.3
0.98 | 0.06447 | 182.22 | 626.1 | 746.3
0.99 | 0.06579 | 183.82 | 626.8 | 746.9
1 | 0.06816 | 185.35 | 627.9 | 746.9