## I-V Characteristic (mA-mm)
VDS (V) | VGS = -0.300 V | VGS = 0.100 V | VGS = 0.500 V | VGS = 0.900 V
0 | -4.5587e-05 | -0.5496 | -1.0776 | -5.015
0.01 | 0.001051 | 8.128 | 15.833 | 13.113
0.02 | 0.0018649 | 16.095 | 32.875 | 31.632
0.03 | 0.0024716 | 23.679 | 49.409 | 49.565
0.04 | 0.0029486 | 30.638 | 66.6 | 68.18
0.05 | 0.0033212 | 36.979 | 82.87 | 85.75
0.06 | 0.0036215 | 42.715 | 99.24 | 103.51
0.07 | 0.0038834 | 47.967 | 115.83 | 121.7
0.08 | 0.0040997 | 52.609 | 131.6 | 139.07
0.09 | 0.0043085 | 56.718 | 147.61 | 156.61
0.1 | 0.0044809 | 60.05 | 163.33 | 173.97
0.11 | 0.0046624 | 63.4 | 178.86 | 191.28
0.12 | 0.0048373 | 66.24 | 194.04 | 208.09
0.13 | 0.0049998 | 68.79 | 209.1 | 225.13
0.14 | 0.0051852 | 71.01 | 223.8 | 241.7
0.15 | 0.0053548 | 72.97 | 238.23 | 258.14
0.16 | 0.0055482 | 74.78 | 252.21 | 274.17
0.17 | 0.005674 | 76.32 | 266.11 | 290.2
0.18 | 0.005864 | 77.81 | 279.7 | 306.16
0.19 | 0.006063 | 79.06 | 292.68 | 321.48
0.2 | 0.006258 | 80.29 | 305.45 | 336.69
0.21 | 0.006439 | 81.53 | 317.98 | 351.86
0.22 | 0.006649 | 82.67 | 329.82 | 366.23
0.23 | 0.006875 | 83.82 | 341.64 | 380.99
0.24 | 0.007087 | 84.91 | 352.84 | 395.12
0.25 | 0.007287 | 86.23 | 363.72 | 408.98
0.26 | 0.007506 | 87.41 | 374.06 | 422.51
0.27 | 0.00774 | 88.73 | 384.3 | 436.12
0.28 | 0.007971 | 90.04 | 394.06 | 449.17
0.29 | 0.008203 | 91.38 | 403.23 | 461.8
0.3 | 0.008451 | 92.77 | 412.17 | 474.24
0.31 | 0.008714 | 94 | 420.93 | 486.62
0.32 | 0.008926 | 95.27 | 429.12 | 498.51
0.33 | 0.009212 | 96.43 | 436.96 | 509.93
0.34 | 0.009479 | 97.74 | 444.51 | 521.19
0.35 | 0.009755 | 98.91 | 451.78 | 532.18
0.36 | 0.010024 | 100.16 | 458.66 | 542.72
0.37 | 0.010292 | 101.34 | 465.23 | 553.09
0.38 | 0.010577 | 102.45 | 471.48 | 562.95
0.39 | 0.010872 | 103.66 | 477.61 | 572.5
0.4 | 0.011186 | 104.83 | 483.44 | 581.8
0.41 | 0.011536 | 105.85 | 488.92 | 590.8
0.42 | 0.011836 | 107.05 | 494.22 | 599.4
0.43 | 0.012146 | 108.13 | 499.44 | 607.8
0.44 | 0.012508 | 109.33 | 504.48 | 615.9
0.45 | 0.012906 | 110.48 | 509.25 | 623.4
0.46 | 0.013308 | 111.71 | 513.84 | 630.7
0.47 | 0.013656 | 112.74 | 518.39 | 637.7
0.48 | 0.014123 | 114.01 | 522.8 | 644.7
0.49 | 0.014599 | 115.24 | 527.01 | 651
0.5 | 0.015038 | 116.43 | 531.05 | 657.1
0.51 | 0.015567 | 117.79 | 534.97 | 662.9
0.52 | 0.016123 | 118.84 | 538.92 | 668.6
0.53 | 0.016717 | 120.23 | 542.59 | 674.1
0.54 | 0.01725 | 121.54 | 546.24 | 679
0.55 | 0.017939 | 122.82 | 549.74 | 683.6
0.56 | 0.018615 | 124.18 | 553.16 | 688.4
0.57 | 0.019318 | 125.51 | 556.42 | 692.7
0.58 | 0.02002 | 126.83 | 559.6 | 696.5
0.59 | 0.020789 | 128.22 | 562.67 | 700.4
0.6 | 0.021612 | 129.55 | 565.67 | 704.1
0.61 | 0.02234 | 130.94 | 568.59 | 707.5
0.62 | 0.023202 | 132.23 | 571.2 | 710.8
0.63 | 0.024078 | 133.68 | 573.9 | 713.3
0.64 | 0.025027 | 135.12 | 576.2 | 716
0.65 | 0.025829 | 136.57 | 579 | 718.8
0.66 | 0.026754 | 137.83 | 581.6 | 721
0.67 | 0.027741 | 139.27 | 583.4 | 723.3
0.68 | 0.028664 | 140.74 | 586 | 725.3
0.69 | 0.029684 | 142.06 | 588.2 | 726.9
0.7 | 0.030757 | 143.6 | 590.1 | 728.4
0.71 | 0.031813 | 144.83 | 592.4 | 730.3
0.72 | 0.032778 | 146.33 | 594 | 731.5
0.73 | 0.034016 | 147.73 | 595.8 | 732.9
0.74 | 0.035209 | 149.14 | 597.8 | 734.2
0.75 | 0.036406 | 150.53 | 599.4 | 735.1
0.76 | 0.037493 | 152.02 | 601 | 736.3
0.77 | 0.03866 | 153.4 | 602.3 | 737
0.78 | 0.039895 | 154.84 | 604.2 | 738.1
0.79 | 0.041005 | 156.24 | 605.6 | 738.7
0.8 | 0.042381 | 157.59 | 607.1 | 739.3
0.81 | 0.043719 | 159.03 | 608.5 | 740.5
0.82 | 0.045106 | 160.51 | 609.9 | 740.9
0.83 | 0.046375 | 162.03 | 611 | 741.3
0.84 | 0.047738 | 163.57 | 612.2 | 741.8
0.85 | 0.049272 | 164.79 | 613.5 | 742.5
0.86 | 0.050699 | 166.42 | 614.3 | 742.7
0.87 | 0.05217 | 167.93 | 615.9 | 743.1
0.88 | 0.053704 | 169.46 | 617 | 743.7
0.89 | 0.055141 | 170.89 | 618.1 | 743.9
0.9 | 0.056416 | 172.32 | 619.4 | 744.3
0.91 | 0.05812 | 173.89 | 620.3 | 744.9
0.92 | 0.05968 | 175.41 | 621.4 | 745.3
0.93 | 0.06143 | 176.94 | 622.4 | 745.2
0.94 | 0.06291 | 178.39 | 623.6 | 745.9
0.95 | 0.06463 | 179.98 | 624.7 | 745.9
0.96 | 0.06663 | 181.53 | 625.7 | 746.3
0.97 | 0.06823 | 183.12 | 626.6 | 746.6
0.98 | 0.06989 | 184.69 | 627.7 | 746.9
0.99 | 0.07206 | 186.04 | 628.7 | 747.1
1 | 0.07385 | 187.7 | 629.7 | 747.5