## I-V Characteristic (mA-mm)
VDS (V) | VGS = -0.300 V | VGS = 0.100 V | VGS = 0.500 V | VGS = 0.900 V
0 | -3.2103e-05 | -0.5665 | -1.2072 | -5.054
0.01 | 0.0008922 | 7.884 | 15.756 | 13.082
0.02 | 0.0015805 | 15.504 | 32.346 | 31.048
0.03 | 0.0020992 | 22.652 | 48.826 | 48.909
0.04 | 0.0024963 | 29.313 | 65.35 | 66.93
0.05 | 0.0028154 | 35.266 | 81.72 | 84.63
0.06 | 0.0030661 | 40.761 | 97.89 | 102.26
0.07 | 0.0032794 | 45.653 | 114.17 | 120.15
0.08 | 0.0034658 | 49.968 | 129.99 | 137.39
0.09 | 0.0036322 | 53.845 | 145.67 | 154.68
0.1 | 0.0037962 | 57.1 | 161.05 | 171.72
0.11 | 0.0039401 | 60.15 | 176.43 | 188.85
0.12 | 0.0040918 | 62.8 | 191.66 | 205.91
0.13 | 0.0042273 | 65.14 | 206.18 | 222.28
0.14 | 0.0043677 | 67.22 | 220.63 | 238.49
0.15 | 0.0045335 | 69.02 | 235 | 254.84
0.16 | 0.004679 | 70.71 | 248.68 | 270.65
0.17 | 0.0048286 | 72.22 | 262.5 | 286.62
0.18 | 0.0049824 | 73.45 | 275.55 | 301.91
0.19 | 0.0051502 | 74.78 | 288.58 | 317.33
0.2 | 0.0053181 | 75.88 | 301.18 | 332.41
0.21 | 0.005458 | 77.04 | 313.33 | 347.13
0.22 | 0.0056413 | 78.08 | 325.15 | 361.67
0.23 | 0.005734 | 79.13 | 336.69 | 375.98
0.24 | 0.00595 | 80.27 | 347.71 | 389.93
0.25 | 0.006114 | 81.39 | 358.35 | 403.58
0.26 | 0.006305 | 82.52 | 368.71 | 417.21
0.27 | 0.006513 | 83.78 | 378.54 | 430.26
0.28 | 0.006701 | 85.01 | 388.06 | 443.17
0.29 | 0.006906 | 86.33 | 397.14 | 455.73
0.3 | 0.007119 | 87.49 | 405.86 | 467.87
0.31 | 0.007339 | 88.81 | 414.4 | 480.21
0.32 | 0.007508 | 89.93 | 422.35 | 491.65
0.33 | 0.00776 | 91.2 | 430.07 | 503.15
0.34 | 0.007988 | 92.36 | 437.43 | 514.2
0.35 | 0.008213 | 93.52 | 444.42 | 524.87
0.36 | 0.008442 | 94.74 | 451.18 | 535.47
0.37 | 0.008706 | 95.69 | 457.61 | 545.55
0.38 | 0.008919 | 96.89 | 463.7 | 555.32
0.39 | 0.009163 | 97.99 | 469.61 | 564.81
0.4 | 0.009428 | 99.11 | 475.27 | 573.9
0.41 | 0.009689 | 100.28 | 480.68 | 582.8
0.42 | 0.009994 | 101.24 | 485.86 | 591.4
0.43 | 0.010246 | 102.45 | 490.8 | 599.4
0.44 | 0.010548 | 103.44 | 495.78 | 607.4
0.45 | 0.010856 | 104.68 | 500.4 | 615
0.46 | 0.011189 | 105.67 | 504.9 | 622.2
0.47 | 0.011549 | 106.86 | 509.3 | 629.3
0.48 | 0.011911 | 107.96 | 513.57 | 635.9
0.49 | 0.012325 | 109.18 | 517.7 | 642.1
0.5 | 0.01265 | 110.4 | 521.65 | 648.1
0.51 | 0.01314 | 111.46 | 525.55 | 654
0.52 | 0.013526 | 112.75 | 529.34 | 659.6
0.53 | 0.01405 | 114 | 532.92 | 664.5
0.54 | 0.014459 | 115.19 | 536.48 | 669.6
0.55 | 0.015071 | 116.57 | 539.88 | 674.4
0.56 | 0.015646 | 117.6 | 543.26 | 678.8
0.57 | 0.016177 | 118.98 | 546.47 | 683.2
0.58 | 0.016797 | 120.27 | 549.61 | 686.8
0.59 | 0.017437 | 121.58 | 552.53 | 690.8
0.6 | 0.018064 | 122.84 | 555.56 | 694.1
0.61 | 0.018665 | 124.21 | 558.37 | 697.8
0.62 | 0.019447 | 125.53 | 561.11 | 700.8
0.63 | 0.020104 | 126.89 | 563.78 | 703.6
0.64 | 0.020849 | 128.26 | 566.29 | 706.1
0.65 | 0.02152 | 129.5 | 568.83 | 708.9
0.66 | 0.022355 | 130.94 | 570.9 | 711.2
0.67 | 0.023094 | 132.31 | 573.3 | 713.2
0.68 | 0.023931 | 133.76 | 575.4 | 715.3
0.69 | 0.024755 | 135.16 | 577.8 | 717.2
0.7 | 0.025595 | 136.33 | 579.8 | 718.7
0.71 | 0.02648 | 137.82 | 581.6 | 720.2
0.72 | 0.027273 | 139.15 | 583.4 | 721.9
0.73 | 0.028325 | 140.5 | 585.4 | 722.9
0.74 | 0.029225 | 141.9 | 587 | 724.2
0.75 | 0.030156 | 143.22 | 588.6 | 725.3
0.76 | 0.031146 | 144.65 | 590.4 | 726
0.77 | 0.032102 | 145.99 | 591.9 | 727
0.78 | 0.033192 | 147.41 | 593.6 | 728.3
0.79 | 0.033977 | 148.69 | 595 | 728.8
0.8 | 0.035139 | 150.09 | 596.2 | 729.9
0.81 | 0.036337 | 151.6 | 597.8 | 730.3
0.82 | 0.037336 | 153 | 599.2 | 731.3
0.83 | 0.038507 | 154.52 | 600.4 | 731.6
0.84 | 0.03964 | 155.72 | 601.8 | 732.2
0.85 | 0.040751 | 157.22 | 603.1 | 732.9
0.86 | 0.042088 | 158.68 | 604.2 | 733.1
0.87 | 0.043152 | 160.15 | 605.5 | 733.8
0.88 | 0.044337 | 161.63 | 606.7 | 734.3
0.89 | 0.045767 | 163.07 | 607.6 | 734.7
0.9 | 0.046811 | 164.57 | 608.6 | 735.1
0.91 | 0.048149 | 166.02 | 609.9 | 735.5
0.92 | 0.049422 | 167.55 | 610.9 | 735.6
0.93 | 0.051042 | 168.86 | 612.2 | 736.3
0.94 | 0.052167 | 170.44 | 613 | 736.3
0.95 | 0.053572 | 171.92 | 614 | 736.7
0.96 | 0.054944 | 173.4 | 615 | 737.1
0.97 | 0.056453 | 175.07 | 616.3 | 737.5
0.98 | 0.05812 | 176.35 | 617.2 | 737.9
0.99 | 0.05936 | 177.91 | 618.3 | 738.1
1 | 0.0606 | 179.6 | 619.5 | 738.5