## I-V Characteristic (mA-mm)
VDS (V) | VGS = -0.300 V | VGS = 0.100 V | VGS = 0.500 V | VGS = 0.900 V
0 | -3.0495e-05 | -0.51103 | -1.0965 | -5.219
0.01 | 0.0007983 | 7.657 | 15.947 | 13.105
0.02 | 0.0014008 | 15.424 | 32.414 | 31.08
0.03 | 0.001859 | 22.464 | 49.025 | 49.079
0.04 | 0.0022065 | 29.015 | 65.6 | 67.22
0.05 | 0.0024837 | 34.902 | 81.94 | 84.82
0.06 | 0.0027057 | 40.244 | 98.38 | 102.63
0.07 | 0.0029001 | 45.13 | 114.28 | 120.44
0.08 | 0.0030573 | 49.343 | 130.39 | 137.95
0.09 | 0.0032024 | 53.089 | 146.05 | 155.16
0.1 | 0.0033339 | 56.449 | 161.5 | 172.5
0.11 | 0.0034446 | 59.04 | 176.88 | 189.52
0.12 | 0.0035819 | 61.67 | 192.06 | 206.21
0.13 | 0.0037063 | 64.04 | 206.95 | 223.29
0.14 | 0.0038358 | 65.98 | 221.23 | 239.55
0.15 | 0.0039635 | 67.88 | 235.53 | 255.73
0.16 | 0.004091 | 69.42 | 249.55 | 271.82
0.17 | 0.0042239 | 70.89 | 263.23 | 287.62
0.18 | 0.0043476 | 72.13 | 276.2 | 303.34
0.19 | 0.0044878 | 73.37 | 289.46 | 318.52
0.2 | 0.0046239 | 74.49 | 302.03 | 333.79
0.21 | 0.0047502 | 75.55 | 313.99 | 348.71
0.22 | 0.0049077 | 76.58 | 326.06 | 363.2
0.23 | 0.0050546 | 77.52 | 337.69 | 377.64
0.24 | 0.0052136 | 78.69 | 348.61 | 391.86
0.25 | 0.0053584 | 79.71 | 359.24 | 405.52
0.26 | 0.0055271 | 80.85 | 369.63 | 418.87
0.27 | 0.005688 | 82.12 | 379.65 | 432.53
0.28 | 0.005733 | 83.19 | 389.01 | 445.37
0.29 | 0.005935 | 84.46 | 398.17 | 457.91
0.3 | 0.006124 | 85.77 | 407 | 470.34
0.31 | 0.00633 | 87.01 | 415.43 | 482.47
0.32 | 0.006494 | 88.21 | 423.36 | 494.41
0.33 | 0.006702 | 89.4 | 431.18 | 505.78
0.34 | 0.006885 | 90.6 | 438.6 | 516.89
0.35 | 0.007068 | 91.69 | 445.51 | 527.88
0.36 | 0.007267 | 92.86 | 452.29 | 538.4
0.37 | 0.007481 | 93.84 | 458.74 | 548.61
0.38 | 0.0077 | 95.05 | 464.98 | 558.46
0.39 | 0.007864 | 96.13 | 470.78 | 568.07
0.4 | 0.008107 | 97.15 | 476.46 | 577
0.41 | 0.008345 | 98.39 | 481.86 | 585.8
0.42 | 0.00858 | 99.25 | 487.16 | 594.6
0.43 | 0.008789 | 100.39 | 492.17 | 603.1
0.44 | 0.009072 | 101.56 | 497.04 | 611
0.45 | 0.009322 | 102.58 | 501.72 | 618.6
0.46 | 0.009604 | 103.78 | 506.3 | 626.1
0.47 | 0.009885 | 104.82 | 510.69 | 632.9
0.48 | 0.010205 | 105.99 | 514.97 | 639.6
0.49 | 0.010543 | 107.15 | 519.08 | 645.7
0.5 | 0.010842 | 108.29 | 523.08 | 652.1
0.51 | 0.01124 | 109.45 | 526.96 | 658.1
0.52 | 0.011613 | 110.62 | 530.8 | 663.5
0.53 | 0.012018 | 111.82 | 534.37 | 668.6
0.54 | 0.012406 | 113.07 | 537.99 | 673.8
0.55 | 0.012859 | 114.32 | 541.31 | 678.6
0.56 | 0.013335 | 115.45 | 544.75 | 683.2
0.57 | 0.013802 | 116.75 | 547.93 | 687.2
0.58 | 0.014354 | 118.04 | 551.07 | 691.4
0.59 | 0.01484 | 119.32 | 554.09 | 695
0.6 | 0.015391 | 120.76 | 556.98 | 698.5
0.61 | 0.015905 | 121.9 | 559.8 | 702.1
0.62 | 0.016503 | 123.28 | 562.55 | 705
0.63 | 0.017094 | 124.62 | 565.2 | 708
0.64 | 0.017688 | 125.95 | 567.7 | 710.7
0.65 | 0.018325 | 127.33 | 570.2 | 712.9
0.66 | 0.019042 | 128.61 | 572.4 | 715.3
0.67 | 0.019638 | 129.97 | 574.8 | 717.5
0.68 | 0.020296 | 131.32 | 576.6 | 719.3
0.69 | 0.021027 | 132.7 | 579 | 721.3
0.7 | 0.021794 | 133.88 | 581.2 | 722.8
0.71 | 0.022553 | 135.24 | 583 | 724.3
0.72 | 0.023188 | 136.6 | 584.8 | 725.5
0.73 | 0.024002 | 138.02 | 586.6 | 727.1
0.74 | 0.024809 | 139.47 | 588.4 | 728.1
0.75 | 0.025598 | 140.56 | 590.1 | 729.3
0.76 | 0.026379 | 142.08 | 591.5 | 730.3
0.77 | 0.027233 | 143.43 | 593.3 | 731.3
0.78 | 0.028123 | 144.8 | 595 | 731.9
0.79 | 0.028877 | 146.23 | 596.2 | 732.7
0.8 | 0.029791 | 147.53 | 597.4 | 733.5
0.81 | 0.030759 | 149.01 | 599 | 734.1
0.82 | 0.031733 | 150.34 | 600.2 | 734.9
0.83 | 0.032555 | 151.86 | 601.6 | 735.1
0.84 | 0.033486 | 153.12 | 602.8 | 735.6
0.85 | 0.03446 | 154.55 | 603.9 | 736.1
0.86 | 0.035457 | 156.03 | 605.3 | 736.7
0.87 | 0.036471 | 157.45 | 606.3 | 737.3
0.88 | 0.037454 | 158.91 | 607.4 | 737.7
0.89 | 0.03862 | 160.21 | 608.7 | 738.1
0.9 | 0.039583 | 161.67 | 609.9 | 738.3
0.91 | 0.04081 | 163.25 | 610.8 | 738.6
0.92 | 0.041808 | 164.71 | 611.9 | 738.9
0.93 | 0.043124 | 166.25 | 613.1 | 739.5
0.94 | 0.044085 | 167.61 | 614 | 739.5
0.95 | 0.045334 | 169.12 | 615 | 739.9
0.96 | 0.046602 | 170.66 | 616.3 | 740.2
0.97 | 0.047663 | 172.16 | 617.1 | 740.3
0.98 | 0.048918 | 173.48 | 618.2 | 740.9
0.99 | 0.050335 | 174.97 | 619.1 | 741.1
1 | 0.051595 | 176.47 | 619.9 | 741.1