## I-V Characteristic (mA-mm)
VDS (V) | VGS = -0.300 V | VGS = 0.100 V | VGS = 0.500 V | VGS = 0.900 V
0 | -2.9054e-05 | -0.5087 | -1.1145 | -5.1299
0.01 | 0.0008173 | 7.685 | 15.736 | 12.997
0.02 | 0.0014417 | 15.41 | 32.295 | 30.831
0.03 | 0.0019143 | 22.466 | 48.784 | 48.935
0.04 | 0.0022776 | 29.041 | 65.3 | 66.7
0.05 | 0.00256 | 34.963 | 81.54 | 84.79
0.06 | 0.0027827 | 40.313 | 97.77 | 102.26
0.07 | 0.0029868 | 45.198 | 114.08 | 119.8
0.08 | 0.0031464 | 49.476 | 129.73 | 137.27
0.09 | 0.0032966 | 53.267 | 145.31 | 154.5
0.1 | 0.0034413 | 56.626 | 160.72 | 171.66
0.11 | 0.0035656 | 59.29 | 175.89 | 188.67
0.12 | 0.0037054 | 61.92 | 191.14 | 205.4
0.13 | 0.0038208 | 64.32 | 205.68 | 222.02
0.14 | 0.0039626 | 66.3 | 220.04 | 238.49
0.15 | 0.0040882 | 68.16 | 234.32 | 254.66
0.16 | 0.0042035 | 69.77 | 248.08 | 270.63
0.17 | 0.0043526 | 71.21 | 261.63 | 286.34
0.18 | 0.0044986 | 72.53 | 274.68 | 301.59
0.19 | 0.0046367 | 73.74 | 287.64 | 317.35
0.2 | 0.0047754 | 74.91 | 300.12 | 332.18
0.21 | 0.0049289 | 75.96 | 312.32 | 346.79
0.22 | 0.0050791 | 77 | 323.97 | 361.36
0.23 | 0.0052065 | 77.97 | 335.49 | 375.62
0.24 | 0.0053792 | 79.04 | 346.37 | 389.62
0.25 | 0.005535 | 80.15 | 356.97 | 403.26
0.26 | 0.005669 | 81.3 | 367.29 | 416.67
0.27 | 0.005838 | 82.5 | 377.01 | 429.86
0.28 | 0.006018 | 83.57 | 386.36 | 442.74
0.29 | 0.00621 | 84.92 | 395.48 | 455.27
0.3 | 0.006403 | 86.07 | 404.06 | 467.51
0.31 | 0.006555 | 87.4 | 412.57 | 479.47
0.32 | 0.006762 | 88.61 | 420.42 | 491.1
0.33 | 0.006976 | 89.78 | 428.13 | 502.73
0.34 | 0.007172 | 91 | 435.45 | 513.61
0.35 | 0.007355 | 92.02 | 442.36 | 524.22
0.36 | 0.007569 | 93.18 | 449.07 | 534.68
0.37 | 0.007773 | 94.28 | 455.48 | 544.68
0.38 | 0.007953 | 95.28 | 461.53 | 554.58
0.39 | 0.008207 | 96.43 | 467.35 | 563.9
0.4 | 0.008455 | 97.51 | 473.04 | 572.8
0.41 | 0.008668 | 98.64 | 478.37 | 581.8
0.42 | 0.008886 | 99.55 | 483.57 | 590.2
0.43 | 0.009162 | 100.7 | 488.58 | 598.4
0.44 | 0.009419 | 101.84 | 493.48 | 606.3
0.45 | 0.009701 | 102.98 | 498.13 | 613.8
0.46 | 0.009953 | 104.15 | 502.67 | 621.3
0.47 | 0.010245 | 105.12 | 507.08 | 627.7
0.48 | 0.010564 | 106.28 | 511.35 | 634.1
0.49 | 0.010908 | 107.47 | 515.44 | 640.6
0.5 | 0.011251 | 108.61 | 519.48 | 646.9
0.51 | 0.011623 | 109.77 | 523.35 | 652.4
0.52 | 0.012067 | 110.92 | 527.1 | 658.2
0.53 | 0.012428 | 112.16 | 530.77 | 663.3
0.54 | 0.012914 | 113.34 | 534.3 | 668.1
0.55 | 0.013358 | 114.65 | 537.76 | 672.9
0.56 | 0.013821 | 115.81 | 541.07 | 677.2
0.57 | 0.014308 | 117.14 | 544.35 | 681.3
0.58 | 0.01486 | 118.45 | 547.5 | 685.6
0.59 | 0.015427 | 119.75 | 550.47 | 689.2
0.6 | 0.015938 | 121.1 | 553.39 | 693
0.61 | 0.016584 | 122.24 | 556.28 | 696
0.62 | 0.017115 | 123.62 | 559.03 | 699.3
0.63 | 0.017813 | 125.02 | 561.74 | 702
0.64 | 0.018421 | 126.36 | 564.24 | 704.8
0.65 | 0.01907 | 127.75 | 566.77 | 707.2
0.66 | 0.019717 | 128.93 | 569.17 | 709.6
0.67 | 0.020399 | 130.34 | 571.2 | 711.7
0.68 | 0.021222 | 131.68 | 573.5 | 714
0.69 | 0.0219 | 133.03 | 575.4 | 715.7
0.7 | 0.022657 | 134.38 | 577.6 | 717.2
0.71 | 0.023383 | 135.77 | 579.8 | 718.8
0.72 | 0.024187 | 137.03 | 581.4 | 720.4
0.73 | 0.02505 | 138.4 | 583.4 | 721.7
0.74 | 0.025828 | 139.79 | 585 | 722.9
0.75 | 0.026549 | 140.97 | 586.6 | 724
0.76 | 0.027435 | 142.48 | 588.5 | 725.1
0.77 | 0.028337 | 143.83 | 590.1 | 725.9
0.78 | 0.029166 | 145.15 | 591.7 | 726.9
0.79 | 0.030149 | 146.57 | 593.3 | 727.7
0.8 | 0.031091 | 147.89 | 594.3 | 728.3
0.81 | 0.031988 | 149.34 | 596 | 729.1
0.82 | 0.032937 | 150.66 | 597.4 | 729.8
0.83 | 0.033943 | 152.05 | 598.6 | 730.3
0.84 | 0.034898 | 153.45 | 599.8 | 731.1
0.85 | 0.03606 | 154.91 | 601.1 | 731.5
0.86 | 0.037155 | 156.35 | 602.2 | 731.9
0.87 | 0.038082 | 157.77 | 603.4 | 732.4
0.88 | 0.039215 | 159.23 | 604.6 | 733.1
0.89 | 0.040068 | 160.43 | 605.8 | 733.5
0.9 | 0.041486 | 161.95 | 607.1 | 733.9
0.91 | 0.042638 | 163.43 | 608 | 734.3
0.92 | 0.043789 | 164.82 | 609.2 | 734.7
0.93 | 0.044885 | 166.5 | 610.2 | 735.1
0.94 | 0.046028 | 167.7 | 611.1 | 735.5
0.95 | 0.047369 | 169.28 | 612.2 | 735.7
0.96 | 0.048667 | 170.84 | 613.4 | 736.3
0.97 | 0.049804 | 172.22 | 614.3 | 736.5
0.98 | 0.051057 | 173.77 | 615.4 | 736.7
0.99 | 0.052531 | 175.15 | 616.6 | 737.3
1 | 0.053607 | 176.66 | 617.5 | 737.3