## I-V Characteristic (mA-mm)
VDS (V) | VGS = -0.300 V | VGS = 0.100 V | VGS = 0.500 V | VGS = 0.900 V
0 | -3.0504e-05 | -0.5541 | -0.8786 | -5.133
0.01 | 0.0008447 | 7.82 | 15.72 | 13.021
0.02 | 0.0014874 | 15.404 | 32.277 | 30.938
0.03 | 0.0019713 | 22.482 | 48.762 | 48.704
0.04 | 0.0023449 | 29.096 | 65.44 | 66.77
0.05 | 0.0026387 | 35.061 | 81.58 | 84.5
0.06 | 0.0028815 | 40.43 | 97.81 | 102.56
0.07 | 0.0030758 | 45.282 | 114.06 | 119.91
0.08 | 0.003245 | 49.581 | 129.9 | 137.12
0.09 | 0.0034037 | 53.396 | 145.34 | 154.6
0.1 | 0.0035416 | 56.718 | 160.81 | 171.48
0.11 | 0.0036924 | 59.48 | 176.56 | 188.81
0.12 | 0.0038238 | 62.05 | 191.32 | 205.47
0.13 | 0.0039626 | 64.4 | 205.95 | 222.15
0.14 | 0.0040852 | 66.5 | 220.51 | 238.41
0.15 | 0.0042273 | 68.34 | 234.72 | 254.62
0.16 | 0.0043536 | 69.91 | 248.69 | 270.85
0.17 | 0.0044853 | 71.35 | 262.1 | 286.47
0.18 | 0.004637 | 72.67 | 275.47 | 301.78
0.19 | 0.004778 | 73.84 | 288.42 | 317.34
0.2 | 0.004905 | 74.96 | 300.87 | 332.67
0.21 | 0.0050598 | 76.14 | 313.33 | 347.25
0.22 | 0.0052156 | 77.02 | 325.07 | 361.79
0.23 | 0.0053853 | 78.13 | 336.48 | 376.33
0.24 | 0.0055389 | 79.21 | 347.57 | 390.19
0.25 | 0.005653 | 80.27 | 358.45 | 404.13
0.26 | 0.005833 | 81.47 | 368.57 | 417.59
0.27 | 0.006021 | 82.6 | 378.53 | 430.86
0.28 | 0.006181 | 83.86 | 388.13 | 443.69
0.29 | 0.00639 | 85.11 | 397.17 | 456.26
0.3 | 0.006583 | 86.37 | 405.98 | 468.9
0.31 | 0.006764 | 87.54 | 414.48 | 480.93
0.32 | 0.006936 | 88.79 | 422.5 | 492.47
0.33 | 0.007165 | 89.98 | 430.28 | 504.14
0.34 | 0.00736 | 91.12 | 437.61 | 515.46
0.35 | 0.007574 | 92.4 | 444.67 | 526.22
0.36 | 0.007781 | 93.28 | 451.47 | 536.75
0.37 | 0.008009 | 94.52 | 457.94 | 546.97
0.38 | 0.008214 | 95.65 | 464.08 | 556.96
0.39 | 0.008415 | 96.79 | 469.96 | 566.62
0.4 | 0.008696 | 97.88 | 475.77 | 575.8
0.41 | 0.008931 | 98.88 | 481.16 | 584.8
0.42 | 0.009186 | 100.03 | 486.4 | 593
0.43 | 0.009437 | 101.14 | 491.39 | 601.4
0.44 | 0.009683 | 102.26 | 496.35 | 609.8
0.45 | 0.009974 | 103.3 | 501.07 | 617.2
0.46 | 0.010257 | 104.35 | 505.55 | 624.5
0.47 | 0.010554 | 105.65 | 510.01 | 631.3
0.48 | 0.010909 | 106.69 | 514.36 | 638.1
0.49 | 0.011262 | 107.82 | 518.45 | 644.5
0.5 | 0.011594 | 108.93 | 522.44 | 650.7
0.51 | 0.012037 | 110.17 | 526.31 | 656.5
0.52 | 0.012379 | 111.39 | 530.14 | 662.2
0.53 | 0.012835 | 112.63 | 533.82 | 667.3
0.54 | 0.013305 | 113.84 | 537.31 | 672.5
0.55 | 0.013747 | 115.05 | 540.77 | 677.1
0.56 | 0.014266 | 116.32 | 544.11 | 681.8
0.57 | 0.014703 | 117.6 | 547.38 | 686
0.58 | 0.015326 | 118.91 | 550.39 | 690.2
0.59 | 0.015847 | 120.21 | 553.48 | 693.9
0.6 | 0.016464 | 121.48 | 556.44 | 697.6
0.61 | 0.016974 | 122.83 | 559.3 | 700.9
0.62 | 0.017667 | 124.19 | 562.03 | 703.7
0.63 | 0.018287 | 125.56 | 564.58 | 706.8
0.64 | 0.019018 | 126.77 | 567.21 | 709.6
0.65 | 0.019646 | 128.22 | 569.7 | 712
0.66 | 0.020363 | 129.54 | 571.9 | 714.4
0.67 | 0.021063 | 130.9 | 574.1 | 716.5
0.68 | 0.021689 | 132.38 | 576.4 | 718.5
0.69 | 0.022551 | 133.51 | 578.6 | 720.4
0.7 | 0.023295 | 135 | 580.5 | 721.9
0.71 | 0.024126 | 136.33 | 582.4 | 723.4
0.72 | 0.024887 | 137.65 | 584.4 | 724.9
0.73 | 0.025739 | 139.11 | 586 | 726
0.74 | 0.02656 | 140.32 | 587.8 | 727.4
0.75 | 0.027316 | 141.74 | 589.6 | 728.5
0.76 | 0.02828 | 143.14 | 591 | 729.3
0.77 | 0.029182 | 144.46 | 592.8 | 730.3
0.78 | 0.030119 | 145.74 | 594.2 | 731.3
0.79 | 0.030979 | 147.17 | 595.8 | 731.9
0.8 | 0.032022 | 148.58 | 597 | 732.4
0.81 | 0.032954 | 150.01 | 598.8 | 733.4
0.82 | 0.034089 | 151.44 | 599.8 | 734.1
0.83 | 0.035059 | 152.66 | 601.2 | 734.5
0.84 | 0.035962 | 154.2 | 602.4 | 735.1
0.85 | 0.037032 | 155.6 | 603.7 | 735.3
0.86 | 0.038003 | 157.01 | 604.6 | 736.1
0.87 | 0.039135 | 158.51 | 605.8 | 736.3
0.88 | 0.040302 | 159.76 | 607.1 | 737
0.89 | 0.041432 | 161.36 | 608.3 | 737.1
0.9 | 0.042543 | 162.79 | 609.5 | 737.9
0.91 | 0.043848 | 164.31 | 610.4 | 737.9
0.92 | 0.044987 | 165.69 | 611.7 | 738.3
0.93 | 0.046356 | 167.17 | 612.4 | 738.7
0.94 | 0.047399 | 168.64 | 613.8 | 738.9
0.95 | 0.048667 | 170.14 | 614.7 | 739.1
0.96 | 0.049906 | 171.65 | 615.6 | 739.5
0.97 | 0.051179 | 173.01 | 616.7 | 739.9
0.98 | 0.052587 | 174.53 | 617.5 | 740.2
0.99 | 0.053912 | 176.01 | 618.6 | 740.5
1 | 0.05549 | 177.48 | 619.8 | 740.7