## I-V Characteristic (mA-mm)
VDS (V) | VGS = -0.300 V | VGS = 0.100 V | VGS = 0.500 V | VGS = 0.900 V
0 | -3.665e-05 | -0.559 | -1.091 | -5.183
0.01 | 0.0009381 | 7.792 | 15.937 | 13.149
0.02 | 0.0016582 | 15.74 | 32.364 | 30.988
0.03 | 0.0022057 | 22.903 | 48.845 | 48.848
0.04 | 0.0026242 | 29.613 | 65.44 | 66.87
0.05 | 0.0029517 | 35.712 | 81.76 | 84.58
0.06 | 0.0032197 | 41.214 | 97.95 | 102.29
0.07 | 0.00344 | 46.245 | 113.97 | 119.89
0.08 | 0.0036524 | 50.65 | 130.13 | 137.33
0.09 | 0.0038201 | 54.567 | 145.63 | 154.54
0.1 | 0.003997 | 57.73 | 161.06 | 171.64
0.11 | 0.0041487 | 60.87 | 176.47 | 188.7
0.12 | 0.0043128 | 63.6 | 191.37 | 205.65
0.13 | 0.0044621 | 65.98 | 206.29 | 222.12
0.14 | 0.0046007 | 68.1 | 220.68 | 238.45
0.15 | 0.0047755 | 70.05 | 234.95 | 254.76
0.16 | 0.0049268 | 71.66 | 248.82 | 270.57
0.17 | 0.0050835 | 73.21 | 262.57 | 286.61
0.18 | 0.0052543 | 74.53 | 275.71 | 301.9
0.19 | 0.005411 | 75.82 | 288.77 | 317.32
0.2 | 0.0055882 | 76.98 | 301.39 | 332.43
0.21 | 0.005725 | 78.05 | 313.65 | 347.05
0.22 | 0.00591 | 79.2 | 325.56 | 361.76
0.23 | 0.006083 | 80.21 | 337.06 | 376.04
0.24 | 0.006263 | 81.35 | 348.17 | 390.07
0.25 | 0.006488 | 82.47 | 358.86 | 403.71
0.26 | 0.006683 | 83.63 | 369.13 | 417.35
0.27 | 0.006888 | 85.01 | 379.22 | 430.57
0.28 | 0.007078 | 86.21 | 388.75 | 443.46
0.29 | 0.007289 | 87.5 | 397.89 | 456.04
0.3 | 0.007491 | 88.79 | 406.69 | 468.38
0.31 | 0.007719 | 90.02 | 415.24 | 480.69
0.32 | 0.007944 | 91.13 | 423.28 | 492.17
0.33 | 0.00818 | 92.4 | 431.1 | 503.74
0.34 | 0.008429 | 93.63 | 438.54 | 514.85
0.35 | 0.008635 | 94.76 | 445.59 | 525.57
0.36 | 0.008886 | 95.96 | 452.45 | 536.28
0.37 | 0.009134 | 96.95 | 458.9 | 546.36
0.38 | 0.009411 | 98.19 | 465.11 | 556.21
0.39 | 0.009651 | 99.28 | 471.02 | 565.81
0.4 | 0.00993 | 100.42 | 476.77 | 575
0.41 | 0.010229 | 101.56 | 482.22 | 584
0.42 | 0.010494 | 102.54 | 487.5 | 592.4
0.43 | 0.010825 | 103.73 | 492.54 | 600.7
0.44 | 0.011132 | 104.9 | 497.52 | 608.6
0.45 | 0.011441 | 105.99 | 502.19 | 616.3
0.46 | 0.011754 | 107.16 | 506.79 | 623.4
0.47 | 0.012133 | 108.19 | 511.2 | 630.5
0.48 | 0.012506 | 109.45 | 515.56 | 637.3
0.49 | 0.012946 | 110.66 | 519.67 | 643.7
0.5 | 0.013333 | 111.8 | 523.71 | 649.8
0.51 | 0.013756 | 112.88 | 527.61 | 655.3
0.52 | 0.014215 | 114.13 | 531.45 | 661.2
0.53 | 0.014702 | 115.4 | 535.1 | 666.5
0.54 | 0.015238 | 116.69 | 538.71 | 671.3
0.55 | 0.015793 | 118.03 | 542.08 | 676
0.56 | 0.016381 | 119.23 | 545.49 | 680.4
0.57 | 0.016964 | 120.54 | 548.74 | 685
0.58 | 0.017625 | 121.88 | 551.89 | 688.8
0.59 | 0.018284 | 123.18 | 554.95 | 693
0.6 | 0.018918 | 124.55 | 557.88 | 696.4
0.61 | 0.01966 | 125.79 | 560.77 | 699.8
0.62 | 0.020431 | 127.27 | 563.54 | 702.9
0.63 | 0.021082 | 128.57 | 566.2 | 705.7
0.64 | 0.02179 | 130.06 | 568.75 | 708.4
0.65 | 0.022679 | 131.29 | 571.1 | 710.8
0.66 | 0.023426 | 132.7 | 573.5 | 713.2
0.67 | 0.024287 | 134.12 | 575.7 | 715.4
0.68 | 0.025163 | 135.46 | 578 | 717.6
0.69 | 0.026063 | 136.93 | 580.2 | 719.2
0.7 | 0.026931 | 138.17 | 582.2 | 720.8
0.71 | 0.027855 | 139.63 | 584.2 | 722.6
0.72 | 0.028752 | 140.98 | 586.2 | 723.8
0.73 | 0.029713 | 142.44 | 588 | 725.3
0.74 | 0.030775 | 143.84 | 589.4 | 726.5
0.75 | 0.031682 | 145.11 | 591.4 | 727.5
0.76 | 0.032755 | 146.55 | 593 | 728.4
0.77 | 0.033767 | 147.97 | 594.3 | 729.2
0.78 | 0.034916 | 149.37 | 596.2 | 730.3
0.79 | 0.035861 | 150.69 | 597.4 | 731.1
0.8 | 0.037065 | 152.11 | 599 | 731.9
0.81 | 0.038084 | 153.52 | 600.4 | 732.7
0.82 | 0.039161 | 154.9 | 601.5 | 733.1
0.83 | 0.040376 | 156.39 | 603.1 | 733.8
0.84 | 0.041633 | 157.65 | 604.2 | 734.5
0.85 | 0.042942 | 159.2 | 605.4 | 735.1
0.86 | 0.043992 | 160.75 | 606.6 | 735.4
0.87 | 0.045418 | 162.13 | 607.8 | 736.1
0.88 | 0.046582 | 163.71 | 609 | 736.1
0.89 | 0.047992 | 165.03 | 610.2 | 736.7
0.9 | 0.049324 | 166.58 | 611 | 737.1
0.91 | 0.05058 | 168.12 | 612.2 | 737.7
0.92 | 0.052106 | 169.54 | 613.2 | 738.1
0.93 | 0.053253 | 171.09 | 614.4 | 738.3
0.94 | 0.054985 | 172.51 | 615.4 | 738.3
0.95 | 0.056499 | 174.07 | 616.5 | 738.8
0.96 | 0.05794 | 175.63 | 617.6 | 739.3
0.97 | 0.05897 | 177.13 | 618.6 | 739.5
0.98 | 0.06069 | 178.52 | 619.8 | 739.7
0.99 | 0.06239 | 180.12 | 620.7 | 739.9
1 | 0.06423 | 181.66 | 621.8 | 740.1