## I-V Characteristic (mA-mm)
VDS (V) | VGS = -0.300 V | VGS = 0.100 V | VGS = 0.500 V | VGS = 0.900 V
0 | -2.3139e-05 | -0.554 | -1.089 | -5.388
0.01 | 0.0008065 | 7.667 | 15.871 | 13.151
0.02 | 0.0014211 | 15.467 | 32.318 | 30.958
0.03 | 0.0018826 | 22.508 | 48.89 | 48.886
0.04 | 0.002236 | 29.052 | 65.54 | 67.02
0.05 | 0.0025159 | 35.009 | 81.82 | 84.72
0.06 | 0.0027377 | 40.368 | 98.11 | 102.48
0.07 | 0.0029234 | 45.247 | 114.12 | 120
0.08 | 0.0030852 | 49.517 | 130.1 | 137.68
0.09 | 0.0032381 | 53.313 | 145.74 | 154.89
0.1 | 0.003377 | 56.67 | 161.14 | 172
0.11 | 0.0035038 | 59.32 | 176.47 | 189.2
0.12 | 0.0036341 | 61.95 | 191.65 | 205.95
0.13 | 0.0037545 | 64.31 | 206.37 | 222.66
0.14 | 0.0038771 | 66.38 | 220.8 | 239.03
0.15 | 0.0040219 | 68.2 | 235.06 | 255.27
0.16 | 0.0041454 | 69.81 | 249.01 | 271.27
0.17 | 0.0042711 | 71.25 | 262.61 | 287.29
0.18 | 0.0043914 | 72.49 | 275.68 | 302.58
0.19 | 0.0045231 | 73.77 | 288.71 | 318.1
0.2 | 0.0046638 | 74.82 | 301.31 | 333.14
0.21 | 0.0047876 | 75.96 | 313.3 | 347.86
0.22 | 0.0049412 | 77 | 325.3 | 362.66
0.23 | 0.0050854 | 77.92 | 336.75 | 376.96
0.24 | 0.0052384 | 79 | 347.71 | 390.9
0.25 | 0.0054038 | 80.04 | 358.39 | 404.7
0.26 | 0.0055578 | 81.25 | 368.65 | 418.07
0.27 | 0.005677 | 82.47 | 378.57 | 431.49
0.28 | 0.005869 | 83.66 | 388 | 444.33
0.29 | 0.006032 | 84.95 | 397.13 | 456.89
0.3 | 0.006204 | 86.17 | 405.85 | 469.22
0.31 | 0.006373 | 87.47 | 414.36 | 481.47
0.32 | 0.006562 | 88.57 | 422.3 | 493.04
0.33 | 0.006754 | 89.79 | 430.02 | 504.58
0.34 | 0.006958 | 90.98 | 437.38 | 515.68
0.35 | 0.007161 | 92.16 | 444.35 | 526.43
0.36 | 0.007332 | 93.18 | 451.14 | 537.12
0.37 | 0.007551 | 94.3 | 457.53 | 547.14
0.38 | 0.007752 | 95.49 | 463.63 | 556.94
0.39 | 0.007974 | 96.55 | 469.48 | 566.47
0.4 | 0.008175 | 97.61 | 475.1 | 575.4
0.41 | 0.008406 | 98.75 | 480.53 | 584.2
0.42 | 0.008644 | 99.74 | 485.73 | 593
0.43 | 0.008875 | 100.92 | 490.7 | 601
0.44 | 0.009125 | 102.04 | 495.66 | 609
0.45 | 0.009424 | 103.11 | 500.32 | 616.6
0.46 | 0.009727 | 104.18 | 504.84 | 623.8
0.47 | 0.01 | 105.33 | 509.2 | 630.9
0.48 | 0.010307 | 106.53 | 513.49 | 637.3
0.49 | 0.010637 | 107.67 | 517.64 | 643.6
0.5 | 0.011005 | 108.77 | 521.55 | 649.4
0.51 | 0.011338 | 109.93 | 525.5 | 655.3
0.52 | 0.011733 | 111.18 | 529.25 | 660.9
0.53 | 0.012147 | 112.46 | 532.86 | 666.1
0.54 | 0.012566 | 113.59 | 536.4 | 670.9
0.55 | 0.013045 | 114.92 | 539.79 | 675.8
0.56 | 0.013555 | 116.07 | 543.19 | 680.2
0.57 | 0.014028 | 117.47 | 546.4 | 684.4
0.58 | 0.014498 | 118.71 | 549.49 | 688.4
0.59 | 0.015028 | 120.12 | 552.49 | 692
0.6 | 0.015629 | 121.36 | 555.44 | 695.8
0.61 | 0.01617 | 122.62 | 558.31 | 698.8
0.62 | 0.016757 | 123.98 | 560.99 | 702.1
0.63 | 0.017388 | 125.34 | 563.67 | 704.8
0.64 | 0.018015 | 126.73 | 566.12 | 707.4
0.65 | 0.018588 | 128.01 | 568.65 | 709.8
0.66 | 0.019297 | 129.41 | 570.8 | 712.1
0.67 | 0.019984 | 130.72 | 572.8 | 714
0.68 | 0.020735 | 132.12 | 575.4 | 716
0.69 | 0.021397 | 133.5 | 577.4 | 717.6
0.7 | 0.022158 | 134.73 | 579.8 | 719.3
0.71 | 0.022876 | 136.15 | 581.6 | 720.9
0.72 | 0.023556 | 137.51 | 583.4 | 722.3
0.73 | 0.024345 | 138.91 | 585 | 723.6
0.74 | 0.025269 | 140.32 | 586.9 | 724.5
0.75 | 0.026027 | 141.5 | 588.6 | 725.5
0.76 | 0.026663 | 143.08 | 590.4 | 726.7
0.77 | 0.027692 | 144.31 | 591.8 | 727.4
0.78 | 0.028548 | 145.75 | 593.4 | 728.3
0.79 | 0.029474 | 147.05 | 594.6 | 729
0.8 | 0.03035 | 148.45 | 596.2 | 729.7
0.81 | 0.03131 | 149.89 | 597.6 | 730.3
0.82 | 0.032256 | 151.28 | 599 | 731.1
0.83 | 0.033064 | 152.75 | 600.3 | 731.5
0.84 | 0.034126 | 154 | 601.4 | 731.9
0.85 | 0.035164 | 155.49 | 602.6 | 732.3
0.86 | 0.036231 | 156.99 | 603.8 | 732.9
0.87 | 0.03718 | 158.45 | 605 | 733.5
0.88 | 0.038377 | 159.91 | 606.3 | 734.1
0.89 | 0.039395 | 161.22 | 607.4 | 734.5
0.9 | 0.040522 | 162.67 | 608.3 | 734.9
0.91 | 0.041487 | 164.22 | 609.4 | 734.9
0.92 | 0.042742 | 165.66 | 610.6 | 735.1
0.93 | 0.043845 | 167.17 | 611.7 | 735.7
0.94 | 0.044896 | 168.64 | 612.7 | 735.9
0.95 | 0.046184 | 170.08 | 613.6 | 736.2
0.96 | 0.047501 | 171.56 | 614.8 | 736.3
0.97 | 0.048852 | 173.13 | 615.8 | 736.9
0.98 | 0.049937 | 174.49 | 616.7 | 737.3
0.99 | 0.051212 | 175.95 | 617.9 | 737.3
1 | 0.052614 | 177.56 | 618.8 | 737.7