## I-V Characteristic (mA-mm)
VDS (V) | VGS = -0.300 V | VGS = 0.100 V | VGS = 0.500 V | VGS = 0.900 V
0 | -2.5616e-05 | -0.5951 | -1.0058 | -5.24
0.01 | 0.0007906 | 7.76 | 15.756 | 12.843
0.02 | 0.0013951 | 15.436 | 32.521 | 30.967
0.03 | 0.0018464 | 22.522 | 49.078 | 49.212
0.04 | 0.002198 | 29.089 | 65.86 | 67.14
0.05 | 0.0024713 | 35.11 | 81.92 | 85.18
0.06 | 0.0026969 | 40.499 | 98.4 | 102.71
0.07 | 0.0028775 | 45.323 | 114.64 | 120.43
0.08 | 0.0030339 | 49.611 | 130.45 | 138.01
0.09 | 0.003177 | 53.445 | 146.05 | 155.29
0.1 | 0.003307 | 56.754 | 161.82 | 172.64
0.11 | 0.0034418 | 59.4 | 177.21 | 189.76
0.12 | 0.003566 | 62.05 | 192.17 | 206.59
0.13 | 0.0036881 | 64.37 | 206.97 | 223.18
0.14 | 0.0038015 | 66.42 | 221.57 | 239.49
0.15 | 0.0039309 | 68.24 | 235.96 | 256.38
0.16 | 0.0040597 | 69.93 | 249.72 | 272.15
0.17 | 0.0041774 | 71.27 | 263.45 | 287.88
0.18 | 0.0043051 | 72.61 | 276.67 | 303.59
0.19 | 0.0044315 | 73.84 | 289.53 | 319.15
0.2 | 0.0045474 | 74.88 | 302.39 | 334.16
0.21 | 0.0047097 | 76.02 | 314.59 | 349.06
0.22 | 0.0048491 | 77.06 | 326.29 | 363.7
0.23 | 0.0050026 | 78.08 | 337.87 | 378.07
0.24 | 0.0051427 | 79.06 | 349.02 | 392.29
0.25 | 0.0052995 | 80.21 | 359.79 | 406.07
0.26 | 0.0054581 | 81.25 | 369.92 | 419.64
0.27 | 0.0056009 | 82.46 | 379.92 | 432.93
0.28 | 0.005687 | 83.63 | 389.56 | 445.78
0.29 | 0.00588 | 84.95 | 398.64 | 458.86
0.3 | 0.006061 | 86.15 | 407.31 | 470.97
0.31 | 0.006228 | 87.39 | 415.88 | 483.1
0.32 | 0.006432 | 88.7 | 423.92 | 494.9
0.33 | 0.006618 | 89.85 | 431.63 | 506.54
0.34 | 0.006813 | 90.92 | 439 | 517.69
0.35 | 0.006991 | 92.16 | 446.06 | 528.39
0.36 | 0.007185 | 93.16 | 452.85 | 539.04
0.37 | 0.007385 | 94.38 | 459.23 | 549.37
0.38 | 0.00755 | 95.47 | 465.38 | 559.26
0.39 | 0.007807 | 96.54 | 471.28 | 568.69
0.4 | 0.008015 | 97.59 | 477.07 | 578
0.41 | 0.008253 | 98.68 | 482.43 | 587
0.42 | 0.008457 | 99.76 | 487.63 | 595.6
0.43 | 0.008693 | 100.8 | 492.65 | 603.7
0.44 | 0.008971 | 102.04 | 497.62 | 611.7
0.45 | 0.009227 | 102.98 | 502.22 | 619.4
0.46 | 0.009504 | 104.11 | 506.78 | 626.5
0.47 | 0.00976 | 105.33 | 511.16 | 633.3
0.48 | 0.010067 | 106.47 | 515.48 | 640.3
0.49 | 0.010341 | 107.67 | 519.57 | 646.7
0.5 | 0.010707 | 108.69 | 523.55 | 652.7
0.51 | 0.011056 | 109.9 | 527.45 | 658.5
0.52 | 0.011469 | 111.11 | 531.29 | 663.9
0.53 | 0.011801 | 112.28 | 534.89 | 669.3
0.54 | 0.012257 | 113.56 | 538.39 | 674.3
0.55 | 0.012665 | 114.72 | 541.82 | 678.8
0.56 | 0.013143 | 116.01 | 545.18 | 683.8
0.57 | 0.013562 | 117.28 | 548.4 | 687.6
0.58 | 0.014055 | 118.57 | 551.47 | 691.6
0.59 | 0.014619 | 119.79 | 554.5 | 695.8
0.6 | 0.015055 | 121.15 | 557.44 | 699
0.61 | 0.015697 | 122.5 | 560.3 | 702.5
0.62 | 0.016263 | 123.82 | 562.93 | 705.5
0.63 | 0.016878 | 125.15 | 565.62 | 708.4
0.64 | 0.017464 | 126.35 | 568.13 | 711.1
0.65 | 0.018079 | 127.77 | 570.3 | 713.4
0.66 | 0.018751 | 129.13 | 572.9 | 715.7
0.67 | 0.019326 | 130.5 | 575 | 717.8
0.68 | 0.020067 | 131.9 | 577.3 | 719.6
0.69 | 0.020748 | 133.04 | 579.4 | 721.7
0.7 | 0.021471 | 134.56 | 581.4 | 722.9
0.71 | 0.022095 | 135.79 | 583.4 | 724.5
0.72 | 0.022915 | 137.27 | 585.3 | 725.9
0.73 | 0.023627 | 138.53 | 587 | 727.1
0.74 | 0.024438 | 139.86 | 588.6 | 728.3
0.75 | 0.02521 | 141.26 | 590.8 | 729.3
0.76 | 0.026075 | 142.62 | 592 | 730.3
0.77 | 0.026884 | 143.89 | 593.6 | 731.3
0.78 | 0.027625 | 145.2 | 595 | 731.9
0.79 | 0.028495 | 146.62 | 596.5 | 732.7
0.8 | 0.02944 | 148.03 | 597.9 | 733.3
0.81 | 0.030477 | 149.38 | 599.2 | 734.1
0.82 | 0.031177 | 150.86 | 600.7 | 734.9
0.83 | 0.032169 | 152.14 | 601.5 | 735.1
0.84 | 0.033095 | 153.56 | 603 | 735.9
0.85 | 0.034092 | 155.02 | 604.2 | 736.3
0.86 | 0.034974 | 156.47 | 605.5 | 736.7
0.87 | 0.036099 | 157.83 | 606.7 | 737.1
0.88 | 0.037108 | 159.25 | 607.6 | 737.7
0.89 | 0.037995 | 160.71 | 609 | 738.1
0.9 | 0.039152 | 162.19 | 609.9 | 738.3
0.91 | 0.040284 | 163.63 | 611 | 738.6
0.92 | 0.041501 | 164.95 | 612.1 | 738.8
0.93 | 0.042408 | 166.5 | 613.3 | 739.3
0.94 | 0.043637 | 167.98 | 614.2 | 739.5
0.95 | 0.044775 | 169.44 | 615.4 | 739.9
0.96 | 0.046025 | 171 | 616.3 | 740
0.97 | 0.047187 | 172.3 | 617.1 | 740.3
0.98 | 0.048646 | 173.86 | 618.2 | 740.7
0.99 | 0.049828 | 175.38 | 619.5 | 740.9
1 | 0.050772 | 176.84 | 620.2 | 741.1