## I-V Characteristic (mA-mm)
VDS (V) | VGS = -0.300 V | VGS = 0.100 V | VGS = 0.500 V | VGS = 0.900 V
0 | -3.3888e-05 | -0.5536 | -1.0927 | -5.004
0.01 | 0.0008157 | 7.702 | 15.732 | 12.917
0.02 | 0.0014295 | 15.516 | 32.392 | 30.874
0.03 | 0.0018964 | 22.586 | 48.931 | 48.89
0.04 | 0.0022549 | 29.156 | 65.58 | 66.87
0.05 | 0.0025305 | 35.135 | 81.82 | 84.72
0.06 | 0.0027576 | 40.512 | 98.01 | 102.2
0.07 | 0.0029426 | 45.397 | 114.46 | 120.31
0.08 | 0.0030964 | 49.696 | 130.1 | 137.47
0.09 | 0.0032517 | 53.529 | 145.74 | 154.73
0.1 | 0.0033781 | 56.876 | 161.3 | 171.93
0.11 | 0.0035098 | 59.56 | 176.57 | 189.01
0.12 | 0.0036333 | 62.15 | 191.8 | 205.97
0.13 | 0.003752 | 64.51 | 206.45 | 222.46
0.14 | 0.0038812 | 66.54 | 220.91 | 238.87
0.15 | 0.0040068 | 68.39 | 235.24 | 255.25
0.16 | 0.0041286 | 70.03 | 249 | 271.47
0.17 | 0.0042618 | 71.41 | 262.75 | 287.08
0.18 | 0.0043849 | 72.66 | 275.98 | 302.63
0.19 | 0.0045395 | 73.93 | 288.89 | 318.16
0.2 | 0.0046703 | 75 | 301.6 | 333.09
0.21 | 0.0048238 | 76.08 | 313.93 | 348.29
0.22 | 0.004946 | 77.09 | 325.62 | 362.72
0.23 | 0.005103 | 78.04 | 337.23 | 377.04
0.24 | 0.0052479 | 79.16 | 348.26 | 391.18
0.25 | 0.0053849 | 80.19 | 358.96 | 404.9
0.26 | 0.0055629 | 81.31 | 369.37 | 418.59
0.27 | 0.005663 | 82.57 | 379.29 | 431.78
0.28 | 0.005852 | 83.78 | 388.8 | 444.75
0.29 | 0.006021 | 85.03 | 397.92 | 457.44
0.3 | 0.006219 | 86.13 | 406.68 | 469.89
0.31 | 0.0064 | 87.49 | 415.28 | 482.07
0.32 | 0.006579 | 88.65 | 423.25 | 493.81
0.33 | 0.006742 | 89.81 | 431.01 | 505.36
0.34 | 0.006955 | 91.02 | 438.49 | 516.56
0.35 | 0.007128 | 92.14 | 445.53 | 527.48
0.36 | 0.007328 | 93.28 | 452.32 | 538.08
0.37 | 0.007541 | 94.28 | 458.7 | 548.26
0.38 | 0.007727 | 95.39 | 464.89 | 558.16
0.39 | 0.007928 | 96.61 | 470.76 | 567.6
0.4 | 0.008141 | 97.63 | 476.51 | 577
0.41 | 0.00835 | 98.79 | 481.88 | 586
0.42 | 0.008579 | 99.67 | 487.12 | 594.4
0.43 | 0.008816 | 100.82 | 492.17 | 602.6
0.44 | 0.009034 | 101.91 | 497.05 | 610.6
0.45 | 0.009321 | 103.06 | 501.67 | 618.6
0.46 | 0.009602 | 104.19 | 506.2 | 625.5
0.47 | 0.009907 | 105.27 | 510.62 | 632.5
0.48 | 0.010198 | 106.39 | 514.91 | 639.3
0.49 | 0.010509 | 107.53 | 518.98 | 645.4
0.5 | 0.010819 | 108.63 | 522.95 | 651.8
0.51 | 0.011166 | 109.73 | 526.87 | 657.5
0.52 | 0.011586 | 110.98 | 530.63 | 663.3
0.53 | 0.011993 | 112.26 | 534.3 | 668.5
0.54 | 0.012416 | 113.4 | 537.76 | 673.7
0.55 | 0.012843 | 114.73 | 541.17 | 678.2
0.56 | 0.013324 | 115.77 | 544.5 | 682.8
0.57 | 0.01376 | 117.18 | 547.74 | 687
0.58 | 0.014284 | 118.43 | 550.85 | 691.4
0.59 | 0.014762 | 119.72 | 553.81 | 695
0.6 | 0.015307 | 121.02 | 556.8 | 698.4
0.61 | 0.015923 | 122.28 | 559.64 | 701.7
0.62 | 0.016391 | 123.6 | 562.32 | 704.8
0.63 | 0.017062 | 124.93 | 565 | 707.6
0.64 | 0.017689 | 126.23 | 567.48 | 710.5
0.65 | 0.018338 | 127.54 | 569.99 | 712.8
0.66 | 0.018905 | 128.93 | 572.3 | 715.3
0.67 | 0.019586 | 130.23 | 574.8 | 717.2
0.68 | 0.020295 | 131.61 | 576.6 | 719.2
0.69 | 0.020985 | 132.88 | 578.6 | 721
0.7 | 0.02164 | 134.15 | 580.6 | 722.4
0.71 | 0.022427 | 135.64 | 582.8 | 724.5
0.72 | 0.023182 | 136.89 | 584.8 | 725.5
0.73 | 0.023776 | 138.3 | 586.2 | 726.7
0.74 | 0.024708 | 139.74 | 588.2 | 728.1
0.75 | 0.025482 | 140.9 | 589.6 | 728.7
0.76 | 0.026389 | 142.34 | 591.4 | 729.9
0.77 | 0.027057 | 143.7 | 593 | 730.9
0.78 | 0.027997 | 145.04 | 594.3 | 731.6
0.79 | 0.028828 | 146.36 | 595.8 | 732.3
0.8 | 0.029687 | 147.73 | 597.2 | 733.3
0.81 | 0.030526 | 149.15 | 598.6 | 734.1
0.82 | 0.03162 | 150.53 | 600.2 | 734.5
0.83 | 0.032485 | 152.02 | 601.2 | 735.1
0.84 | 0.03329 | 153.34 | 602.6 | 735.4
0.85 | 0.034401 | 154.7 | 603.7 | 735.6
0.86 | 0.035353 | 156.19 | 604.7 | 736.3
0.87 | 0.036428 | 157.57 | 606.2 | 737
0.88 | 0.037349 | 159.11 | 607.1 | 737.3
0.89 | 0.038396 | 160.39 | 607.9 | 737.7
0.9 | 0.039499 | 161.87 | 609.4 | 737.9
0.91 | 0.040474 | 163.34 | 610.4 | 738.3
0.92 | 0.041692 | 164.85 | 611.7 | 738.6
0.93 | 0.042805 | 166.33 | 612.6 | 739
0.94 | 0.044113 | 167.73 | 613.6 | 739.3
0.95 | 0.045021 | 169.24 | 614.7 | 739.5
0.96 | 0.0463 | 170.7 | 615.9 | 739.9
0.97 | 0.047597 | 172.24 | 617 | 740.1
0.98 | 0.048925 | 173.55 | 617.8 | 740.5
0.99 | 0.049951 | 175.04 | 618.8 | 740.9
1 | 0.051294 | 176.56 | 619.8 | 740.9