## I-V Characteristic (mA-mm)
VDS (V) | VGS = -0.300 V | VGS = 0.100 V | VGS = 0.500 V | VGS = 0.900 V
0 | -2.8747e-05 | -0.5651 | -0.9059 | -5.192
0.01 | 0.0008248 | 7.856 | 15.762 | 12.939
0.02 | 0.001461 | 15.458 | 32.399 | 30.962
0.03 | 0.0019359 | 22.586 | 48.95 | 49.192
0.04 | 0.0022974 | 29.244 | 65.62 | 67.1
0.05 | 0.0025829 | 35.158 | 81.98 | 84.94
0.06 | 0.0028154 | 40.608 | 98.21 | 102.48
0.07 | 0.0030039 | 45.478 | 114.4 | 120.31
0.08 | 0.0031778 | 49.76 | 130.39 | 137.73
0.09 | 0.0033273 | 53.564 | 145.99 | 154.85
0.1 | 0.0034575 | 56.951 | 161.38 | 172.35
0.11 | 0.003607 | 59.61 | 177.15 | 189.46
0.12 | 0.0037377 | 62.24 | 192.06 | 206.11
0.13 | 0.0038656 | 64.59 | 206.62 | 222.74
0.14 | 0.0039895 | 66.7 | 221.28 | 239.17
0.15 | 0.0041191 | 68.51 | 235.52 | 255.71
0.16 | 0.0042492 | 70.09 | 249.49 | 271.44
0.17 | 0.0043734 | 71.56 | 262.98 | 287.35
0.18 | 0.0045169 | 72.87 | 276.32 | 302.99
0.19 | 0.0046507 | 74.09 | 289.38 | 318.43
0.2 | 0.0047907 | 75.26 | 301.9 | 333.47
0.21 | 0.0049373 | 76.26 | 314.27 | 348.52
0.22 | 0.0050848 | 77.28 | 326.09 | 362.93
0.23 | 0.0052424 | 78.38 | 337.52 | 377.34
0.24 | 0.005385 | 79.45 | 348.62 | 391.66
0.25 | 0.0055501 | 80.53 | 359.55 | 405.37
0.26 | 0.005665 | 81.76 | 369.67 | 418.7
0.27 | 0.005843 | 82.79 | 379.63 | 432.11
0.28 | 0.006003 | 84.15 | 389.23 | 445.05
0.29 | 0.006216 | 85.41 | 398.38 | 457.85
0.3 | 0.006389 | 86.65 | 407.2 | 470.05
0.31 | 0.006587 | 87.89 | 415.64 | 482.31
0.32 | 0.006753 | 89.12 | 423.74 | 494.08
0.33 | 0.006964 | 90.24 | 431.54 | 505.5
0.34 | 0.007152 | 91.46 | 438.78 | 516.68
0.35 | 0.007346 | 92.6 | 445.87 | 527.58
0.36 | 0.007536 | 93.64 | 452.74 | 538.19
0.37 | 0.007753 | 94.79 | 459.16 | 548.33
0.38 | 0.007967 | 95.91 | 465.29 | 558.29
0.39 | 0.008157 | 97.03 | 471.18 | 567.84
0.4 | 0.008434 | 98.23 | 476.93 | 576.6
0.41 | 0.008632 | 99.15 | 482.39 | 585.5
0.42 | 0.008889 | 100.34 | 487.51 | 594.4
0.43 | 0.009133 | 101.4 | 492.6 | 602.8
0.44 | 0.009396 | 102.54 | 497.51 | 610.6
0.45 | 0.009646 | 103.59 | 502.19 | 618.5
0.46 | 0.00991 | 104.63 | 506.65 | 625.7
0.47 | 0.010214 | 105.81 | 511.08 | 632.5
0.48 | 0.010533 | 107.02 | 515.37 | 639.4
0.49 | 0.010861 | 108.13 | 519.52 | 645.4
0.5 | 0.011193 | 109.17 | 523.44 | 651.9
0.51 | 0.011561 | 110.4 | 527.33 | 657.7
0.52 | 0.011971 | 111.64 | 531.15 | 663.3
0.53 | 0.012432 | 112.8 | 534.8 | 668.5
0.54 | 0.012812 | 114.08 | 538.28 | 673.8
0.55 | 0.013312 | 115.16 | 541.66 | 678
0.56 | 0.013764 | 116.55 | 545.04 | 683
0.57 | 0.014241 | 117.81 | 548.27 | 687
0.58 | 0.014818 | 119.05 | 551.29 | 691.2
0.59 | 0.015402 | 120.44 | 554.33 | 695
0.6 | 0.015879 | 121.64 | 557.26 | 698.4
0.61 | 0.016405 | 122.98 | 560.15 | 701.6
0.62 | 0.017058 | 124.3 | 562.89 | 704.8
0.63 | 0.017705 | 125.62 | 565.42 | 707.7
0.64 | 0.018305 | 126.99 | 568.03 | 710.5
0.65 | 0.018902 | 128.29 | 570.3 | 712.8
0.66 | 0.019622 | 129.68 | 572.7 | 715.3
0.67 | 0.020366 | 131.04 | 575 | 717.2
0.68 | 0.02097 | 132.4 | 577 | 719.3
0.69 | 0.021796 | 133.6 | 579.2 | 721.2
0.7 | 0.02251 | 135.04 | 581.4 | 722.8
0.71 | 0.023271 | 136.39 | 583 | 724
0.72 | 0.023932 | 137.75 | 585.2 | 725.5
0.73 | 0.02485 | 139.2 | 586.9 | 726.7
0.74 | 0.025546 | 140.31 | 588.6 | 728.1
0.75 | 0.026424 | 141.82 | 590.2 | 729.1
0.76 | 0.027289 | 143.13 | 591.8 | 729.9
0.77 | 0.028108 | 144.51 | 593.6 | 730.9
0.78 | 0.029048 | 145.95 | 595 | 731.6
0.79 | 0.029804 | 147.23 | 596.4 | 732.3
0.8 | 0.030869 | 148.65 | 597.8 | 733.1
0.81 | 0.031803 | 150.1 | 599.2 | 733.9
0.82 | 0.032803 | 151.45 | 600.7 | 734.3
0.83 | 0.033633 | 152.78 | 601.9 | 735.1
0.84 | 0.03472 | 154.16 | 603 | 735.5
0.85 | 0.035697 | 155.63 | 604.2 | 736.1
0.86 | 0.036625 | 157.01 | 605.4 | 736.7
0.87 | 0.037684 | 158.51 | 606.7 | 737.3
0.88 | 0.038931 | 159.77 | 607.6 | 737.5
0.89 | 0.039814 | 161.3 | 608.7 | 738.1
0.9 | 0.040941 | 162.83 | 609.9 | 738.1
0.91 | 0.042078 | 164.25 | 611 | 738.6
0.92 | 0.043275 | 165.71 | 612.2 | 738.9
0.93 | 0.044389 | 167.11 | 613 | 738.8
0.94 | 0.045649 | 168.58 | 614 | 739.5
0.95 | 0.046879 | 170.11 | 615.4 | 739.9
0.96 | 0.048124 | 171.64 | 616.3 | 739.9
0.97 | 0.049239 | 172.97 | 617.4 | 740.2
0.98 | 0.050709 | 174.51 | 618.2 | 740.5
0.99 | 0.05188 | 175.94 | 619.4 | 740.7
1 | 0.053241 | 177.48 | 620.2 | 741.1