## I-V Characteristic (mA-mm)
VDS (V) | VGS = -0.300 V | VGS = 0.100 V | VGS = 0.500 V | VGS = 0.900 V
0 | -2.7527e-05 | -0.5326 | -0.9108 | -5.247
0.01 | 0.0008617 | 7.88 | 15.749 | 12.882
0.02 | 0.0015172 | 15.608 | 32.331 | 30.819
0.03 | 0.0020116 | 22.807 | 48.89 | 48.79
0.04 | 0.0023904 | 29.473 | 65.46 | 66.74
0.05 | 0.0026917 | 35.483 | 81.8 | 84.52
0.06 | 0.00293 | 41.038 | 98.12 | 102.39
0.07 | 0.0031349 | 45.96 | 114.24 | 120.03
0.08 | 0.0033104 | 50.292 | 130.09 | 137.37
0.09 | 0.0034689 | 54.217 | 145.79 | 154.68
0.1 | 0.003624 | 57.44 | 161.22 | 171.84
0.11 | 0.0037493 | 60.54 | 176.84 | 189.12
0.12 | 0.0038981 | 63.19 | 191.72 | 205.77
0.13 | 0.0040324 | 65.6 | 206.37 | 222.32
0.14 | 0.0041502 | 67.63 | 220.87 | 238.71
0.15 | 0.004306 | 69.42 | 235.12 | 254.85
0.16 | 0.0044301 | 71.13 | 249.23 | 271.17
0.17 | 0.0045747 | 72.51 | 262.63 | 286.71
0.18 | 0.0047031 | 73.89 | 275.88 | 302.18
0.19 | 0.0048607 | 75.14 | 288.96 | 317.66
0.2 | 0.0050169 | 76.22 | 301.55 | 332.77
0.21 | 0.005166 | 77.33 | 313.84 | 347.59
0.22 | 0.0053266 | 78.29 | 325.72 | 362.07
0.23 | 0.0054801 | 79.45 | 337.17 | 376.48
0.24 | 0.0056396 | 80.57 | 348.23 | 390.5
0.25 | 0.005706 | 81.66 | 359.08 | 404.38
0.26 | 0.005909 | 82.72 | 369.3 | 417.76
0.27 | 0.006089 | 84.02 | 379.26 | 431.08
0.28 | 0.006299 | 85.25 | 388.79 | 443.93
0.29 | 0.006471 | 86.46 | 397.97 | 456.48
0.3 | 0.006675 | 87.78 | 406.82 | 469.01
0.31 | 0.006884 | 88.91 | 415.35 | 481
0.32 | 0.007034 | 90.26 | 423.32 | 492.58
0.33 | 0.007258 | 91.4 | 431.17 | 504.29
0.34 | 0.007462 | 92.59 | 438.48 | 515.3
0.35 | 0.007687 | 93.76 | 445.62 | 526.2
0.36 | 0.007874 | 94.91 | 452.4 | 536.64
0.37 | 0.008115 | 96.01 | 458.87 | 546.78
0.38 | 0.008344 | 97.13 | 465.03 | 556.64
0.39 | 0.008569 | 98.2 | 470.87 | 566.28
0.4 | 0.008809 | 99.3 | 476.61 | 575.4
0.41 | 0.009053 | 100.34 | 482.03 | 584.4
0.42 | 0.009295 | 101.5 | 487.21 | 592.8
0.43 | 0.009539 | 102.62 | 492.25 | 601
0.44 | 0.009852 | 103.7 | 497.1 | 609
0.45 | 0.010142 | 104.68 | 501.79 | 616.6
0.46 | 0.010464 | 105.83 | 506.3 | 623.8
0.47 | 0.010754 | 106.93 | 510.67 | 630.7
0.48 | 0.011095 | 108.14 | 514.95 | 637.3
0.49 | 0.011389 | 109.36 | 519.04 | 643.7
0.5 | 0.011791 | 110.44 | 523.03 | 649.8
0.51 | 0.012163 | 111.62 | 526.85 | 655.5
0.52 | 0.012605 | 112.84 | 530.66 | 661.3
0.53 | 0.013022 | 114.1 | 534.27 | 666.5
0.54 | 0.013488 | 115.25 | 537.78 | 671.5
0.55 | 0.013972 | 116.53 | 541.22 | 676
0.56 | 0.014462 | 117.83 | 544.5 | 680.5
0.57 | 0.015028 | 119.03 | 547.77 | 684.8
0.58 | 0.015548 | 120.39 | 550.81 | 688.8
0.59 | 0.016134 | 121.52 | 553.8 | 692.8
0.6 | 0.016754 | 122.92 | 556.78 | 696.4
0.61 | 0.017326 | 124.27 | 559.6 | 699.5
0.62 | 0.018008 | 125.55 | 562.43 | 702.6
0.63 | 0.018569 | 126.93 | 564.9 | 705.6
0.64 | 0.019311 | 128.13 | 567.46 | 708.5
0.65 | 0.019963 | 129.61 | 569.95 | 710.8
0.66 | 0.020689 | 130.92 | 572.2 | 712.9
0.67 | 0.021463 | 132.28 | 574.3 | 715.2
0.68 | 0.022176 | 133.65 | 576.6 | 717.1
0.69 | 0.02291 | 134.88 | 578.8 | 718.8
0.7 | 0.023713 | 136.37 | 580.8 | 720.6
0.71 | 0.024537 | 137.67 | 582.8 | 722
0.72 | 0.025288 | 139.1 | 584.8 | 723.4
0.73 | 0.026222 | 140.32 | 586.4 | 724.7
0.74 | 0.027044 | 141.7 | 587.8 | 725.6
0.75 | 0.027969 | 143.12 | 589.6 | 726.7
0.76 | 0.028834 | 144.44 | 591.4 | 728.1
0.77 | 0.029758 | 145.85 | 592.8 | 728.7
0.78 | 0.030609 | 147.05 | 594.3 | 729.5
0.79 | 0.031576 | 148.46 | 595.8 | 730.6
0.8 | 0.032516 | 149.98 | 597.6 | 731.3
0.81 | 0.03361 | 151.28 | 598.8 | 731.6
0.82 | 0.034486 | 152.76 | 600 | 732.3
0.83 | 0.035505 | 154.08 | 601.2 | 733
0.84 | 0.036603 | 155.53 | 602.5 | 733.5
0.85 | 0.03772 | 156.99 | 603.6 | 733.9
0.86 | 0.038947 | 158.43 | 604.7 | 734.5
0.87 | 0.040017 | 159.8 | 606 | 734.9
0.88 | 0.041076 | 161.3 | 607.1 | 735.4
0.89 | 0.042204 | 162.69 | 608.3 | 735.6
0.9 | 0.043268 | 164.17 | 609.5 | 736.3
0.91 | 0.044514 | 165.65 | 610.6 | 736.5
0.92 | 0.045857 | 166.97 | 611.6 | 736.7
0.93 | 0.047099 | 168.58 | 612.4 | 737.3
0.94 | 0.048233 | 170.02 | 613.5 | 737.3
0.95 | 0.049625 | 171.48 | 614.6 | 737.7
0.96 | 0.050889 | 173.09 | 615.9 | 738.3
0.97 | 0.052421 | 174.39 | 617 | 738.3
0.98 | 0.053619 | 175.95 | 617.8 | 738.6
0.99 | 0.054892 | 177.47 | 618.8 | 738.7
1 | 0.056506 | 178.96 | 619.8 | 739.3