## I-V Characteristic (mA-mm)
VDS (V) | VGS = -0.300 V | VGS = 0.100 V | VGS = 0.500 V | VGS = 0.900 V
0 | -3.7751e-05 | -0.5422 | -0.9157 | -5.174
0.01 | 0.0008721 | 7.91 | 15.754 | 12.933
0.02 | 0.0015447 | 15.633 | 32.351 | 30.969
0.03 | 0.0020451 | 22.812 | 48.973 | 49.076
0.04 | 0.0024355 | 29.484 | 65.49 | 67.12
0.05 | 0.0027364 | 35.506 | 81.88 | 84.87
0.06 | 0.0029848 | 41.053 | 98.39 | 102.54
0.07 | 0.0031883 | 45.964 | 114.4 | 120.23
0.08 | 0.0033677 | 50.326 | 130.25 | 137.67
0.09 | 0.0035281 | 54.252 | 146.01 | 154.89
0.1 | 0.0036753 | 57.48 | 161.56 | 172.21
0.11 | 0.003823 | 60.57 | 177.07 | 189.36
0.12 | 0.0039482 | 63.21 | 191.93 | 206.15
0.13 | 0.0040852 | 65.62 | 206.89 | 222.62
0.14 | 0.004219 | 67.66 | 221.25 | 239.01
0.15 | 0.0043458 | 69.55 | 235.44 | 255.83
0.16 | 0.0045098 | 71.21 | 249.66 | 271.47
0.17 | 0.0046373 | 72.57 | 263.11 | 287.2
0.18 | 0.0047894 | 73.93 | 276.3 | 302.9
0.19 | 0.0049238 | 75.16 | 289.51 | 318.28
0.2 | 0.0050736 | 76.32 | 302.23 | 333.46
0.21 | 0.0052265 | 77.48 | 314.29 | 348.24
0.22 | 0.0053668 | 78.44 | 326.17 | 362.92
0.23 | 0.0055395 | 79.58 | 337.86 | 377.24
0.24 | 0.0056949 | 80.69 | 348.93 | 391.41
0.25 | 0.005798 | 81.76 | 359.75 | 405.23
0.26 | 0.005975 | 82.87 | 370.02 | 418.64
0.27 | 0.006174 | 84.15 | 380.12 | 431.93
0.28 | 0.006366 | 85.38 | 389.59 | 444.99
0.29 | 0.006545 | 86.71 | 398.72 | 457.83
0.3 | 0.006752 | 87.97 | 407.76 | 469.92
0.31 | 0.006954 | 89.09 | 416.16 | 482.1
0.32 | 0.007142 | 90.41 | 424.2 | 493.92
0.33 | 0.007325 | 91.66 | 432.03 | 505.41
0.34 | 0.007579 | 92.8 | 439.48 | 516.65
0.35 | 0.00776 | 94.05 | 446.53 | 527.36
0.36 | 0.008007 | 95.11 | 453.34 | 538.06
0.37 | 0.008205 | 96.26 | 459.87 | 548.32
0.38 | 0.008463 | 97.39 | 466.11 | 558.11
0.39 | 0.008692 | 98.4 | 472 | 567.68
0.4 | 0.008927 | 99.63 | 477.66 | 577
0.41 | 0.009186 | 100.62 | 483.12 | 585.6
0.42 | 0.00944 | 101.72 | 488.42 | 594.4
0.43 | 0.009698 | 102.86 | 493.45 | 602.6
0.44 | 0.009949 | 103.95 | 498.28 | 611
0.45 | 0.010271 | 104.94 | 503 | 618.3
0.46 | 0.010537 | 106.19 | 507.61 | 625.3
0.47 | 0.010885 | 107.35 | 512.03 | 632.7
0.48 | 0.011208 | 108.43 | 516.24 | 639.5
0.49 | 0.011563 | 109.71 | 520.33 | 645.7
0.5 | 0.011957 | 110.72 | 524.42 | 651.8
0.51 | 0.012326 | 111.94 | 528.31 | 657.7
0.52 | 0.012756 | 113.16 | 532.07 | 663.3
0.53 | 0.013215 | 114.37 | 535.66 | 668.5
0.54 | 0.013711 | 115.63 | 539.22 | 673.7
0.55 | 0.014161 | 116.83 | 542.69 | 678.4
0.56 | 0.014693 | 118.17 | 545.99 | 683
0.57 | 0.01521 | 119.36 | 549.22 | 687
0.58 | 0.015749 | 120.68 | 552.28 | 691.4
0.59 | 0.016357 | 121.9 | 555.38 | 695.2
0.6 | 0.016998 | 123.3 | 558.31 | 698.4
0.61 | 0.017656 | 124.55 | 561.18 | 702.1
0.62 | 0.018205 | 125.93 | 563.9 | 704.8
0.63 | 0.018902 | 127.33 | 566.53 | 707.8
0.64 | 0.01963 | 128.61 | 569.1 | 710.7
0.65 | 0.020377 | 129.96 | 571.5 | 713
0.66 | 0.021005 | 131.33 | 573.6 | 715.6
0.67 | 0.021788 | 132.64 | 576.2 | 717.6
0.68 | 0.022616 | 134.08 | 578.2 | 719.4
0.69 | 0.023386 | 135.37 | 580.4 | 721.6
0.7 | 0.024114 | 136.76 | 582.2 | 722.9
0.71 | 0.025021 | 138.04 | 584.4 | 724.5
0.72 | 0.025814 | 139.47 | 586.4 | 725.9
0.73 | 0.026695 | 140.78 | 588 | 727.1
0.74 | 0.027626 | 142.18 | 589.8 | 728.3
0.75 | 0.028512 | 143.54 | 591.4 | 729.2
0.76 | 0.029427 | 144.9 | 593 | 730.7
0.77 | 0.030379 | 146.29 | 594.6 | 731.5
0.78 | 0.031315 | 147.55 | 596.2 | 732.3
0.79 | 0.032296 | 148.95 | 597.6 | 733.1
0.8 | 0.033189 | 150.45 | 599 | 733.8
0.81 | 0.034303 | 151.86 | 600.4 | 734.7
0.82 | 0.035288 | 153.27 | 601.5 | 735.1
0.83 | 0.036446 | 154.57 | 603 | 735.5
0.84 | 0.037454 | 156.05 | 604.2 | 736.1
0.85 | 0.038569 | 157.49 | 605.5 | 736.7
0.86 | 0.039608 | 158.84 | 606.6 | 737.3
0.87 | 0.040973 | 160.28 | 607.8 | 737.7
0.88 | 0.042002 | 161.74 | 609 | 738.1
0.89 | 0.043189 | 163.19 | 610.3 | 738.3
0.9 | 0.044379 | 164.66 | 611.1 | 738.9
0.91 | 0.045483 | 166.15 | 612.2 | 739.5
0.92 | 0.046931 | 167.5 | 613.5 | 739.5
0.93 | 0.048201 | 169.08 | 614.2 | 739.9
0.94 | 0.049532 | 170.5 | 615.4 | 740
0.95 | 0.050711 | 172.05 | 616.4 | 740.5
0.96 | 0.052017 | 173.59 | 617.5 | 740.7
0.97 | 0.053356 | 174.91 | 618.6 | 741.1
0.98 | 0.054848 | 176.54 | 619.7 | 741.2
0.99 | 0.056213 | 178.03 | 620.8 | 741.5
1 | 0.05748 | 179.52 | 621.8 | 741.7