## I-V Characteristic (mA-mm)
VDS (V) | VGS = -0.300 V | VGS = 0.100 V | VGS = 0.500 V | VGS = 0.900 V
0 | -4.02e-05 | -0.5291 | -1.0955 | -5.088
0.01 | 0.0009035 | 7.876 | 15.66 | 12.933
0.02 | 0.0016035 | 15.697 | 32.651 | 31.196
0.03 | 0.0021273 | 22.942 | 49.069 | 49.003
0.04 | 0.0025305 | 29.764 | 65.92 | 67.35
0.05 | 0.0028416 | 35.813 | 82.12 | 84.86
0.06 | 0.0031016 | 41.334 | 98.25 | 102.6
0.07 | 0.0033202 | 46.344 | 114.53 | 120.41
0.08 | 0.0035038 | 50.772 | 130.3 | 137.61
0.09 | 0.0036766 | 54.701 | 146.28 | 155.08
0.1 | 0.0038305 | 57.84 | 161.6 | 172.2
0.11 | 0.0039929 | 60.95 | 177.07 | 189.33
0.12 | 0.0041334 | 63.72 | 192.21 | 206.09
0.13 | 0.0042717 | 66.04 | 206.85 | 222.98
0.14 | 0.0044175 | 68.18 | 221.57 | 239.29
0.15 | 0.0045519 | 70.07 | 235.85 | 255.57
0.16 | 0.0047214 | 71.72 | 249.65 | 271.57
0.17 | 0.0048699 | 73.25 | 263.32 | 287.35
0.18 | 0.0050274 | 74.54 | 276.77 | 303.12
0.19 | 0.0051801 | 75.86 | 289.76 | 318.36
0.2 | 0.0053502 | 76.92 | 302.35 | 333.49
0.21 | 0.0055155 | 78.09 | 314.57 | 348.37
0.22 | 0.0056641 | 79.2 | 326.5 | 362.76
0.23 | 0.005777 | 80.27 | 338.18 | 377.37
0.24 | 0.00597 | 81.47 | 349.24 | 391.27
0.25 | 0.006161 | 82.4 | 359.95 | 405.11
0.26 | 0.006326 | 83.71 | 370.28 | 418.52
0.27 | 0.006543 | 84.99 | 380.2 | 431.94
0.28 | 0.006737 | 86.25 | 389.91 | 444.87
0.29 | 0.006942 | 87.57 | 399.02 | 457.47
0.3 | 0.007138 | 88.77 | 407.82 | 469.74
0.31 | 0.007365 | 90.08 | 416.4 | 481.99
0.32 | 0.007561 | 91.3 | 424.53 | 493.85
0.33 | 0.007761 | 92.5 | 432.32 | 505.23
0.34 | 0.008013 | 93.61 | 439.72 | 516.35
0.35 | 0.008226 | 94.87 | 446.83 | 527.19
0.36 | 0.008466 | 95.97 | 453.64 | 537.68
0.37 | 0.00867 | 97.15 | 460.16 | 548
0.38 | 0.008938 | 98.27 | 466.31 | 557.82
0.39 | 0.009179 | 99.21 | 472.22 | 567.32
0.4 | 0.00948 | 100.46 | 477.93 | 576.6
0.41 | 0.009739 | 101.6 | 483.38 | 585.3
0.42 | 0.010011 | 102.62 | 488.56 | 593.8
0.43 | 0.010289 | 103.76 | 493.6 | 602.2
0.44 | 0.010533 | 104.86 | 498.53 | 610.3
0.45 | 0.010882 | 105.99 | 503.23 | 617.8
0.46 | 0.011213 | 107.15 | 507.75 | 624.9
0.47 | 0.011547 | 108.25 | 512.13 | 632.1
0.48 | 0.011876 | 109.42 | 516.44 | 638.9
0.49 | 0.012257 | 110.52 | 520.58 | 645.1
0.5 | 0.012638 | 111.8 | 524.54 | 650.9
0.51 | 0.013052 | 112.84 | 528.36 | 657.1
0.52 | 0.01352 | 114.14 | 532.21 | 662.6
0.53 | 0.014012 | 115.24 | 535.84 | 667.7
0.54 | 0.014522 | 116.53 | 539.34 | 672.7
0.55 | 0.014995 | 117.79 | 542.78 | 677.6
0.56 | 0.015567 | 119.07 | 546.13 | 682.2
0.57 | 0.016173 | 120.43 | 549.39 | 686.4
0.58 | 0.016771 | 121.65 | 552.48 | 690.2
0.59 | 0.017355 | 122.98 | 555.45 | 694
0.6 | 0.018019 | 124.34 | 558.48 | 697.8
0.61 | 0.018723 | 125.63 | 561.28 | 701
0.62 | 0.019371 | 126.95 | 564.04 | 704.2
0.63 | 0.020067 | 128.21 | 566.62 | 707
0.64 | 0.020897 | 129.68 | 569.25 | 709.8
0.65 | 0.021615 | 131 | 571.6 | 712.3
0.66 | 0.022286 | 132.4 | 573.9 | 714.6
0.67 | 0.023171 | 133.61 | 575.9 | 716.5
0.68 | 0.023955 | 135 | 578.2 | 718.6
0.69 | 0.024791 | 136.39 | 580.5 | 720.5
0.7 | 0.025698 | 137.81 | 582.3 | 722.1
0.71 | 0.026492 | 139.15 | 584.8 | 723.6
0.72 | 0.027468 | 140.39 | 586.4 | 725.1
0.73 | 0.028205 | 141.88 | 588.2 | 726.5
0.74 | 0.029228 | 143.26 | 590 | 727.5
0.75 | 0.030105 | 144.64 | 591.7 | 728.7
0.76 | 0.031166 | 146.01 | 593.3 | 729.2
0.77 | 0.032052 | 147.32 | 594.8 | 730.6
0.78 | 0.033116 | 148.77 | 596.2 | 731.5
0.79 | 0.03404 | 150.09 | 597.8 | 732
0.8 | 0.035135 | 151.54 | 599.2 | 733.1
0.81 | 0.03625 | 152.84 | 600.5 | 733.5
0.82 | 0.037449 | 154.32 | 601.9 | 734.3
0.83 | 0.038517 | 155.66 | 603.3 | 734.7
0.84 | 0.039435 | 157.09 | 604.3 | 735.4
0.85 | 0.040727 | 158.61 | 605.6 | 735.6
0.86 | 0.041903 | 159.86 | 606.6 | 736.1
0.87 | 0.0433 | 161.38 | 607.9 | 736.7
0.88 | 0.044295 | 162.91 | 609 | 737.3
0.89 | 0.045591 | 164.29 | 610.3 | 737.7
0.9 | 0.046856 | 165.89 | 611.4 | 737.9
0.91 | 0.047959 | 167.21 | 612.2 | 738.3
0.92 | 0.049475 | 168.78 | 613.5 | 738.7
0.93 | 0.05073 | 170.29 | 614.3 | 738.8
0.94 | 0.052272 | 171.72 | 615.6 | 739.4
0.95 | 0.053427 | 173.17 | 616.6 | 739.8
0.96 | 0.054865 | 174.67 | 617.6 | 739.9
0.97 | 0.05646 | 176.15 | 618.7 | 740.3
0.98 | 0.0576 | 177.69 | 619.8 | 740.3
0.99 | 0.05908 | 179.18 | 620.7 | 740.9
1 | 0.06084 | 180.58 | 621.8 | 741.1