## I-V Characteristic (mA-mm)
VDS (V) | VGS = -0.300 V | VGS = 0.100 V | VGS = 0.500 V | VGS = 0.900 V
0 | -5.534e-05 | -0.5786 | -1.0365 | -5.091
0.01 | 0.0009824 | 7.936 | 15.665 | 13.134
0.02 | 0.0017286 | 15.822 | 32.488 | 31.107
0.03 | 0.0022988 | 23.258 | 48.97 | 48.999
0.04 | 0.0027398 | 30.067 | 65.76 | 67.2
0.05 | 0.0030854 | 36.224 | 81.94 | 84.82
0.06 | 0.0033591 | 41.821 | 98.03 | 102.32
0.07 | 0.0036046 | 46.915 | 114.4 | 120.1
0.08 | 0.0038042 | 51.436 | 130.34 | 137.81
0.09 | 0.0039995 | 55.434 | 145.95 | 154.75
0.1 | 0.0041665 | 58.71 | 161.42 | 171.88
0.11 | 0.004335 | 61.91 | 176.95 | 189.09
0.12 | 0.0045058 | 64.72 | 191.91 | 205.75
0.13 | 0.0046584 | 67.16 | 206.81 | 222.56
0.14 | 0.0048334 | 69.39 | 221.28 | 238.89
0.15 | 0.0049892 | 71.21 | 235.72 | 255.2
0.16 | 0.0051541 | 72.97 | 249.49 | 271
0.17 | 0.0053147 | 74.5 | 262.93 | 286.69
0.18 | 0.0054579 | 75.84 | 276.58 | 302.51
0.19 | 0.0056701 | 77.24 | 289.48 | 317.52
0.2 | 0.005766 | 78.36 | 302.04 | 332.66
0.21 | 0.005961 | 79.54 | 314.41 | 347.55
0.22 | 0.006157 | 80.63 | 326.33 | 362.12
0.23 | 0.006378 | 81.8 | 337.85 | 376.41
0.24 | 0.006567 | 82.87 | 348.95 | 390.46
0.25 | 0.006778 | 84.08 | 359.76 | 404.22
0.26 | 0.006984 | 85.29 | 370.06 | 417.46
0.27 | 0.007204 | 86.57 | 380.16 | 430.94
0.28 | 0.00742 | 87.93 | 389.74 | 443.83
0.29 | 0.007635 | 89.17 | 398.97 | 456.22
0.3 | 0.007868 | 90.48 | 407.7 | 468.54
0.31 | 0.008118 | 91.84 | 416.25 | 480.64
0.32 | 0.008334 | 93.04 | 424.48 | 492.44
0.33 | 0.008538 | 94.43 | 432.26 | 503.72
0.34 | 0.008805 | 95.46 | 439.63 | 514.79
0.35 | 0.009053 | 96.77 | 446.78 | 525.66
0.36 | 0.009322 | 97.88 | 453.66 | 536.16
0.37 | 0.009592 | 99.04 | 460.12 | 546.23
0.38 | 0.009869 | 100.11 | 466.24 | 556
0.39 | 0.010148 | 101.31 | 472.18 | 565.58
0.4 | 0.010396 | 102.45 | 477.97 | 575
0.41 | 0.010711 | 103.58 | 483.44 | 583.4
0.42 | 0.011015 | 104.74 | 488.61 | 592
0.43 | 0.011344 | 105.71 | 493.69 | 600.2
0.44 | 0.011628 | 106.95 | 498.64 | 608.3
0.45 | 0.011973 | 108.01 | 503.32 | 615.8
0.46 | 0.01233 | 109.17 | 507.8 | 623.1
0.47 | 0.012735 | 110.5 | 512.25 | 629.7
0.48 | 0.013138 | 111.5 | 516.59 | 636.7
0.49 | 0.013594 | 112.78 | 520.7 | 642.9
0.5 | 0.014044 | 113.96 | 524.67 | 648.9
0.51 | 0.014472 | 115.12 | 528.54 | 654.8
0.52 | 0.015043 | 116.28 | 532.39 | 660.2
0.53 | 0.01556 | 117.57 | 536.05 | 665.8
0.54 | 0.016146 | 118.81 | 539.56 | 670.5
0.55 | 0.016669 | 120.21 | 542.97 | 675.2
0.56 | 0.017319 | 121.38 | 546.33 | 679.8
0.57 | 0.01795 | 122.68 | 549.61 | 684
0.58 | 0.018598 | 124.07 | 552.69 | 688.2
0.59 | 0.019292 | 125.42 | 555.75 | 691.8
0.6 | 0.020076 | 126.69 | 558.64 | 695.5
0.61 | 0.020843 | 128.15 | 561.55 | 698.8
0.62 | 0.021582 | 129.26 | 564.31 | 702.1
0.63 | 0.022411 | 130.8 | 566.93 | 704.8
0.64 | 0.023207 | 132.12 | 569.53 | 707.4
0.65 | 0.024095 | 133.54 | 572 | 710
0.66 | 0.024888 | 134.93 | 574.3 | 712.5
0.67 | 0.025831 | 136.16 | 576.4 | 714.4
0.68 | 0.026731 | 137.67 | 578.6 | 716.7
0.69 | 0.027649 | 139.03 | 580.8 | 718.4
0.7 | 0.028671 | 140.39 | 582.6 | 720.1
0.71 | 0.029676 | 141.68 | 585 | 721.7
0.72 | 0.030719 | 143.14 | 586.6 | 723.1
0.73 | 0.03165 | 144.51 | 588.5 | 724.5
0.74 | 0.032806 | 145.89 | 590.4 | 725.5
0.75 | 0.033807 | 147.37 | 592 | 726.7
0.76 | 0.03492 | 148.62 | 593.6 | 727.7
0.77 | 0.03605 | 150.05 | 595 | 728.7
0.78 | 0.037101 | 151.45 | 596.8 | 729.2
0.79 | 0.038367 | 152.88 | 598.2 | 730.3
0.8 | 0.039342 | 154.29 | 599.4 | 731.3
0.81 | 0.040728 | 155.65 | 601 | 731.9
0.82 | 0.042016 | 157.07 | 602.3 | 732.3
0.83 | 0.043372 | 158.56 | 603.4 | 733.1
0.84 | 0.044442 | 159.99 | 604.7 | 733.7
0.85 | 0.045842 | 161.28 | 606.2 | 734.3
0.86 | 0.046993 | 162.86 | 607.1 | 734.9
0.87 | 0.048572 | 164.27 | 608.4 | 735.1
0.88 | 0.049831 | 165.78 | 609.6 | 735.4
0.89 | 0.051519 | 167.25 | 610.6 | 735.9
0.9 | 0.052862 | 168.58 | 611.8 | 736.5
0.91 | 0.054004 | 170.19 | 613 | 736.8
0.92 | 0.055787 | 171.64 | 613.9 | 737.3
0.93 | 0.05699 | 173.12 | 615 | 737.7
0.94 | 0.05872 | 174.73 | 616.2 | 738.1
0.95 | 0.06036 | 176.04 | 617 | 738.1
0.96 | 0.06196 | 177.75 | 618.1 | 738.6
0.97 | 0.06349 | 179.28 | 619.3 | 738.7
0.98 | 0.06491 | 180.75 | 620.2 | 739.3
0.99 | 0.06708 | 182.24 | 621.4 | 739.5
1 | 0.06844 | 183.8 | 622.2 | 739.7