## I-V Characteristic (mA-mm)
VDS (V) | VGS = -0.300 V | VGS = 0.100 V | VGS = 0.500 V | VGS = 0.900 V
0 | -5.932e-05 | -0.5497 | -1.0824 | -5.029
0.01 | 0.0010577 | 7.936 | 15.919 | 13.356
0.02 | 0.0018802 | 16.049 | 32.404 | 31.164
0.03 | 0.0025037 | 23.389 | 49.009 | 49.121
0.04 | 0.0029914 | 30.285 | 65.66 | 67.2
0.05 | 0.0033672 | 36.572 | 82.04 | 84.87
0.06 | 0.0036747 | 42.273 | 98.33 | 102.62
0.07 | 0.0039431 | 47.408 | 114.36 | 120.29
0.08 | 0.0041629 | 51.97 | 130.47 | 137.85
0.09 | 0.0043746 | 56.061 | 146.07 | 155.08
0.1 | 0.0045687 | 59.4 | 161.63 | 172.2
0.11 | 0.0047558 | 62.71 | 176.99 | 189.32
0.12 | 0.0049311 | 65.56 | 192.36 | 205.88
0.13 | 0.0051126 | 68.02 | 207.11 | 222.86
0.14 | 0.0053013 | 70.27 | 221.56 | 239.07
0.15 | 0.0054634 | 72.29 | 235.89 | 255.31
0.16 | 0.0056529 | 73.98 | 249.97 | 271.38
0.17 | 0.005789 | 75.62 | 263.73 | 287.1
0.18 | 0.006 | 76.96 | 276.86 | 302.74
0.19 | 0.006198 | 78.37 | 290.08 | 318.02
0.2 | 0.006405 | 79.56 | 302.76 | 333.17
0.21 | 0.006623 | 80.73 | 314.89 | 347.95
0.22 | 0.00683 | 81.98 | 327.07 | 362.54
0.23 | 0.007061 | 82.98 | 338.61 | 376.94
0.24 | 0.00728 | 84.26 | 349.7 | 390.93
0.25 | 0.00753 | 85.43 | 360.48 | 404.63
0.26 | 0.007715 | 86.75 | 370.98 | 417.98
0.27 | 0.007991 | 88.05 | 381.13 | 431.56
0.28 | 0.008222 | 89.39 | 390.64 | 444.31
0.29 | 0.008477 | 90.78 | 399.96 | 456.77
0.3 | 0.008711 | 92.08 | 408.82 | 469.22
0.31 | 0.008967 | 93.41 | 417.43 | 481.24
0.32 | 0.009234 | 94.53 | 425.51 | 492.96
0.33 | 0.009533 | 95.87 | 433.49 | 504.43
0.34 | 0.009801 | 97.11 | 440.94 | 515.58
0.35 | 0.010091 | 98.32 | 448.02 | 526.38
0.36 | 0.010373 | 99.55 | 455 | 536.99
0.37 | 0.010635 | 100.6 | 461.52 | 547.06
0.38 | 0.01096 | 101.82 | 467.79 | 557.01
0.39 | 0.011273 | 103.01 | 473.74 | 566.54
0.4 | 0.011625 | 104.15 | 479.52 | 575.4
0.41 | 0.011921 | 105.29 | 485.05 | 584.4
0.42 | 0.012271 | 106.39 | 490.36 | 593.3
0.43 | 0.01263 | 107.49 | 495.41 | 601.2
0.44 | 0.012984 | 108.69 | 500.35 | 609.5
0.45 | 0.013386 | 109.9 | 505.17 | 617
0.46 | 0.013789 | 110.92 | 509.73 | 624.3
0.47 | 0.014237 | 112.16 | 514.2 | 631.1
0.48 | 0.014651 | 113.32 | 518.51 | 638
0.49 | 0.015168 | 114.56 | 522.75 | 644.1
0.5 | 0.015663 | 115.81 | 526.75 | 650.3
0.51 | 0.016244 | 116.92 | 530.76 | 656.2
0.52 | 0.016719 | 118.23 | 534.53 | 661.7
0.53 | 0.017386 | 119.47 | 538.28 | 666.9
0.54 | 0.01802 | 120.76 | 541.89 | 672.2
0.55 | 0.018634 | 122.08 | 545.3 | 677
0.56 | 0.019406 | 123.34 | 548.69 | 681.4
0.57 | 0.020071 | 124.78 | 551.99 | 685.6
0.58 | 0.02092 | 126.11 | 555.13 | 689.8
0.59 | 0.021661 | 127.43 | 558.22 | 693.4
0.6 | 0.022523 | 128.69 | 561.16 | 697.2
0.61 | 0.023314 | 130.09 | 564.07 | 700.4
0.62 | 0.02421 | 131.51 | 566.84 | 703.6
0.63 | 0.025135 | 132.92 | 569.52 | 706.4
0.64 | 0.026045 | 134.28 | 571.7 | 709.3
0.65 | 0.027114 | 135.57 | 574.3 | 712.1
0.66 | 0.027917 | 137.07 | 576.6 | 714.4
0.67 | 0.029058 | 138.39 | 579 | 716.2
0.68 | 0.030052 | 139.87 | 581.6 | 718.4
0.69 | 0.031242 | 141.26 | 583.4 | 720.3
0.7 | 0.032147 | 142.54 | 585.6 | 722
0.71 | 0.033362 | 144.06 | 587.6 | 723.6
0.72 | 0.034432 | 145.42 | 589.4 | 725.1
0.73 | 0.03557 | 146.83 | 591.4 | 726.5
0.74 | 0.036758 | 148.29 | 593 | 727.9
0.75 | 0.037875 | 149.6 | 594.9 | 728.7
0.76 | 0.03931 | 151.1 | 596.5 | 729.9
0.77 | 0.040413 | 152.5 | 598.1 | 730.7
0.78 | 0.041756 | 153.9 | 599.6 | 731.5
0.79 | 0.043134 | 155.26 | 601 | 732.5
0.8 | 0.044504 | 156.72 | 602.6 | 733.3
0.81 | 0.045816 | 158.21 | 603.8 | 733.9
0.82 | 0.047165 | 159.63 | 605.3 | 734.9
0.83 | 0.048706 | 161.22 | 606.6 | 735.2
0.84 | 0.049919 | 162.46 | 607.7 | 736.1
0.85 | 0.051398 | 164.04 | 609 | 736.3
0.86 | 0.053001 | 165.49 | 610.2 | 737
0.87 | 0.054551 | 166.98 | 611.5 | 737.5
0.88 | 0.056033 | 168.56 | 612.6 | 738.1
0.89 | 0.0576 | 169.92 | 613.8 | 738.5
0.9 | 0.05936 | 171.49 | 614.9 | 738.8
0.91 | 0.06125 | 173.05 | 615.9 | 739.1
0.92 | 0.0624 | 174.53 | 617 | 739.5
0.93 | 0.06408 | 175.99 | 618.2 | 739.9
0.94 | 0.066 | 177.48 | 619.3 | 740.3
0.95 | 0.06759 | 179.06 | 620.3 | 740.7
0.96 | 0.06949 | 180.62 | 621.2 | 741.1
0.97 | 0.0711 | 182.18 | 622.4 | 741.3
0.98 | 0.07317 | 183.54 | 623.5 | 741.5
0.99 | 0.0753 | 185.19 | 624.4 | 741.9
1 | 0.07695 | 186.75 | 625.7 | 742