## I-V Characteristic (mA-mm)
VDS (V) | VGS = -0.300 V | VGS = 0.100 V | VGS = 0.500 V | VGS = 0.900 V
0 | -5.963e-05 | -0.5412 | -1.1557 | -5.0333
0.01 | 0.0011032 | 8.069 | 15.761 | 13.127
0.02 | 0.0019647 | 16.072 | 32.461 | 31.196
0.03 | 0.0026188 | 23.497 | 49.045 | 49.415
0.04 | 0.0031265 | 30.422 | 65.64 | 67.06
0.05 | 0.0035194 | 36.715 | 82.12 | 85.17
0.06 | 0.0038375 | 42.491 | 98.21 | 102.71
0.07 | 0.0041179 | 47.615 | 114.67 | 120.31
0.08 | 0.0043568 | 52.203 | 130.46 | 137.71
0.09 | 0.0045748 | 56.301 | 146.27 | 155.01
0.1 | 0.0047724 | 59.61 | 161.67 | 172.32
0.11 | 0.0049663 | 62.92 | 177.07 | 189.31
0.12 | 0.0051711 | 65.82 | 192.57 | 206.09
0.13 | 0.0053526 | 68.23 | 207.11 | 222.82
0.14 | 0.0055392 | 70.52 | 221.55 | 238.91
0.15 | 0.005708 | 72.54 | 236.08 | 255.49
0.16 | 0.005913 | 74.3 | 249.88 | 271.29
0.17 | 0.006096 | 75.96 | 263.64 | 287.05
0.18 | 0.006333 | 77.33 | 276.82 | 302.52
0.19 | 0.00653 | 78.73 | 290.04 | 318.14
0.2 | 0.00674 | 79.97 | 302.63 | 333.18
0.21 | 0.006939 | 81.21 | 314.94 | 347.83
0.22 | 0.007169 | 82.32 | 326.96 | 362.31
0.23 | 0.007393 | 83.55 | 338.52 | 376.82
0.24 | 0.007652 | 84.68 | 349.61 | 390.85
0.25 | 0.007886 | 85.89 | 360.43 | 404.42
0.26 | 0.00814 | 87.17 | 371 | 417.9
0.27 | 0.008381 | 88.41 | 380.85 | 431.17
0.28 | 0.008617 | 89.83 | 390.42 | 443.79
0.29 | 0.008895 | 91.22 | 399.75 | 456.63
0.3 | 0.009161 | 92.52 | 408.52 | 468.87
0.31 | 0.009447 | 93.93 | 417.12 | 480.8
0.32 | 0.009701 | 95.03 | 425.22 | 492.42
0.33 | 0.009996 | 96.45 | 433.15 | 503.94
0.34 | 0.010285 | 97.61 | 440.56 | 515.09
0.35 | 0.010576 | 98.83 | 447.63 | 525.68
0.36 | 0.010872 | 100 | 454.53 | 536.17
0.37 | 0.011203 | 101.22 | 461.07 | 546.35
0.38 | 0.011534 | 102.36 | 467.24 | 556.33
0.39 | 0.011816 | 103.45 | 473.19 | 565.6
0.4 | 0.012219 | 104.63 | 479 | 575
0.41 | 0.012546 | 105.71 | 484.48 | 583.4
0.42 | 0.01294 | 106.89 | 489.77 | 592
0.43 | 0.013263 | 108.1 | 494.83 | 600.3
0.44 | 0.013677 | 109.22 | 499.76 | 607.9
0.45 | 0.014079 | 110.44 | 504.51 | 615.8
0.46 | 0.014485 | 111.4 | 509.08 | 623.1
0.47 | 0.014943 | 112.7 | 513.49 | 629.9
0.48 | 0.015447 | 113.89 | 517.82 | 636.7
0.49 | 0.01592 | 115.05 | 522.04 | 642.9
0.5 | 0.016433 | 116.35 | 526.02 | 649.2
0.51 | 0.017088 | 117.57 | 529.98 | 654.9
0.52 | 0.01761 | 118.83 | 533.73 | 660.3
0.53 | 0.01833 | 120.11 | 537.48 | 665.4
0.54 | 0.018975 | 121.42 | 541.03 | 670.6
0.55 | 0.019657 | 122.64 | 544.47 | 675.4
0.56 | 0.020421 | 124.02 | 547.87 | 679.6
0.57 | 0.021128 | 125.34 | 551.14 | 684
0.58 | 0.022011 | 126.71 | 554.31 | 688.2
0.59 | 0.022833 | 128.07 | 557.28 | 691.8
0.6 | 0.023744 | 129.3 | 560.32 | 695.2
0.61 | 0.024572 | 130.82 | 563.23 | 699
0.62 | 0.025555 | 132.14 | 565.99 | 702
0.63 | 0.026519 | 133.56 | 568.62 | 704.8
0.64 | 0.027543 | 135.07 | 571.2 | 707.6
0.65 | 0.028594 | 136.27 | 573.7 | 710
0.66 | 0.029575 | 137.85 | 575.8 | 712.4
0.67 | 0.030662 | 139.19 | 578.2 | 714.4
0.68 | 0.03161 | 140.64 | 580.3 | 716.5
0.69 | 0.032762 | 141.97 | 582.3 | 718.5
0.7 | 0.033995 | 143.36 | 584.8 | 720.4
0.71 | 0.035207 | 144.82 | 586.6 | 721.9
0.72 | 0.036161 | 146.2 | 588.6 | 723.3
0.73 | 0.037503 | 147.65 | 590.4 | 724.7
0.74 | 0.038865 | 148.93 | 592.4 | 725.9
0.75 | 0.040072 | 150.45 | 594 | 727.1
0.76 | 0.041408 | 151.92 | 595.6 | 728.3
0.77 | 0.042597 | 153.32 | 597 | 729.1
0.78 | 0.044076 | 154.78 | 598.8 | 729.9
0.79 | 0.045271 | 156.03 | 600.3 | 730.7
0.8 | 0.046718 | 157.55 | 601.4 | 731.9
0.81 | 0.048321 | 159.04 | 603 | 732.3
0.82 | 0.04997 | 160.48 | 604.2 | 733.1
0.83 | 0.051299 | 161.92 | 605.6 | 734.1
0.84 | 0.052857 | 163.32 | 607.1 | 734.5
0.85 | 0.054302 | 164.81 | 607.9 | 735.1
0.86 | 0.055904 | 166.26 | 609.4 | 735.5
0.87 | 0.05738 | 167.78 | 610.6 | 736.1
0.88 | 0.05916 | 169.1 | 611.8 | 736.5
0.89 | 0.06096 | 170.72 | 612.8 | 736.7
0.9 | 0.06279 | 172.17 | 613.9 | 737.3
0.91 | 0.06408 | 173.75 | 615 | 737.9
0.92 | 0.066 | 175.35 | 616.2 | 738.3
0.93 | 0.06822 | 176.68 | 617.2 | 738.6
0.94 | 0.07003 | 178.37 | 618.4 | 738.9
0.95 | 0.07162 | 179.86 | 619.6 | 739.1
0.96 | 0.07323 | 181.4 | 620.6 | 739.7
0.97 | 0.07542 | 183.06 | 621.4 | 739.9
0.98 | 0.07742 | 184.51 | 622.6 | 740.3
0.99 | 0.07948 | 186.05 | 623.4 | 740.3
1 | 0.08171 | 187.6 | 624.8 | 740.7