## I-V Characteristic (mA-mm)
VDS (V) | VGS = -0.300 V | VGS = 0.100 V | VGS = 0.500 V | VGS = 0.900 V
0 | -5.894e-05 | -0.584 | -1.1197 | -4.9191
0.01 | 0.0011235 | 7.964 | 15.919 | 13.082
0.02 | 0.0019993 | 16.093 | 32.403 | 31.42
0.03 | 0.002659 | 23.433 | 48.961 | 49.169
0.04 | 0.0031708 | 30.31 | 65.76 | 67.5
0.05 | 0.0035867 | 36.605 | 81.94 | 85.02
0.06 | 0.0039195 | 42.269 | 98.27 | 102.52
0.07 | 0.0042056 | 47.452 | 114.48 | 120.42
0.08 | 0.0044489 | 52.037 | 130.55 | 137.67
0.09 | 0.0046772 | 56.125 | 146.05 | 155.13
0.1 | 0.0048765 | 59.46 | 161.71 | 172.09
0.11 | 0.005073 | 62.77 | 177.12 | 189.3
0.12 | 0.0052826 | 65.62 | 192.29 | 206.04
0.13 | 0.0054654 | 68.2 | 207.01 | 222.74
0.14 | 0.0056576 | 70.37 | 221.66 | 239.17
0.15 | 0.005814 | 72.45 | 236.04 | 255.51
0.16 | 0.006023 | 74.25 | 249.93 | 271.4
0.17 | 0.006234 | 75.82 | 263.78 | 287.13
0.18 | 0.006437 | 77.24 | 276.97 | 302.93
0.19 | 0.006679 | 78.63 | 290.04 | 318.2
0.2 | 0.006899 | 79.86 | 302.79 | 333.1
0.21 | 0.007132 | 81.06 | 314.99 | 347.98
0.22 | 0.007344 | 82.26 | 327.05 | 362.37
0.23 | 0.007603 | 83.36 | 338.53 | 376.97
0.24 | 0.007857 | 84.55 | 349.78 | 390.77
0.25 | 0.008115 | 85.85 | 360.54 | 404.54
0.26 | 0.008343 | 87.09 | 370.93 | 418.08
0.27 | 0.008618 | 88.5 | 381.09 | 431.2
0.28 | 0.008899 | 89.84 | 390.73 | 444.21
0.29 | 0.00912 | 91.28 | 399.93 | 456.83
0.3 | 0.009424 | 92.54 | 408.77 | 469.03
0.31 | 0.009713 | 94 | 417.51 | 481.16
0.32 | 0.010004 | 95.11 | 425.59 | 493.01
0.33 | 0.010262 | 96.38 | 433.41 | 504.43
0.34 | 0.010577 | 97.72 | 440.89 | 515.41
0.35 | 0.0109 | 98.91 | 448.1 | 526.18
0.36 | 0.011207 | 100.12 | 455.05 | 536.76
0.37 | 0.011534 | 101.14 | 461.47 | 547.14
0.38 | 0.011883 | 102.42 | 467.73 | 556.8
0.39 | 0.01225 | 103.58 | 473.74 | 566.22
0.4 | 0.012511 | 104.79 | 479.53 | 575.4
0.41 | 0.012951 | 105.91 | 485.03 | 584.4
0.42 | 0.013285 | 107.01 | 490.3 | 593
0.43 | 0.013697 | 108.13 | 495.49 | 601
0.44 | 0.014059 | 109.42 | 500.46 | 609.5
0.45 | 0.014495 | 110.54 | 505.23 | 616.6
0.46 | 0.014936 | 111.72 | 509.79 | 623.9
0.47 | 0.015438 | 112.89 | 514.29 | 631.1
0.48 | 0.015922 | 114.16 | 518.66 | 637.7
0.49 | 0.016461 | 115.31 | 522.86 | 644.1
0.5 | 0.017015 | 116.69 | 526.84 | 650.2
0.51 | 0.017549 | 117.67 | 530.79 | 656.1
0.52 | 0.018224 | 119.01 | 534.64 | 661.7
0.53 | 0.018818 | 120.35 | 538.44 | 666.9
0.54 | 0.019554 | 121.68 | 541.99 | 671.7
0.55 | 0.020254 | 123.02 | 545.44 | 676.6
0.56 | 0.02111 | 124.26 | 548.85 | 681.4
0.57 | 0.021829 | 125.59 | 552.17 | 685.6
0.58 | 0.022609 | 126.95 | 555.28 | 689.8
0.59 | 0.023517 | 128.29 | 558.35 | 693.4
0.6 | 0.02446 | 129.79 | 561.35 | 697.1
0.61 | 0.025469 | 131.01 | 564.28 | 700.7
0.62 | 0.026263 | 132.47 | 567.03 | 703.6
0.63 | 0.027285 | 133.88 | 569.73 | 706.6
0.64 | 0.028408 | 135.26 | 572.3 | 709.6
0.65 | 0.029439 | 136.69 | 574.8 | 712.1
0.66 | 0.030498 | 138.07 | 577 | 714.4
0.67 | 0.031517 | 139.51 | 579.1 | 716.6
0.68 | 0.032758 | 140.94 | 581.6 | 718.4
0.69 | 0.033761 | 142.38 | 584 | 720.5
0.7 | 0.034914 | 143.62 | 586 | 722.1
0.71 | 0.036325 | 145.16 | 588 | 723.8
0.72 | 0.037561 | 146.55 | 589.8 | 725.3
0.73 | 0.038621 | 148.03 | 591.8 | 726.7
0.74 | 0.040105 | 149.5 | 593.6 | 727.9
0.75 | 0.041315 | 150.79 | 595.2 | 729.1
0.76 | 0.042715 | 152.34 | 597.2 | 730.3
0.77 | 0.043849 | 153.72 | 598.8 | 731.3
0.78 | 0.045402 | 155.12 | 600.2 | 732.2
0.79 | 0.047011 | 156.51 | 601.4 | 732.9
0.8 | 0.048279 | 157.99 | 603.1 | 734.1
0.81 | 0.049875 | 159.47 | 604.2 | 734.9
0.82 | 0.051353 | 160.94 | 605.8 | 735.4
0.83 | 0.052999 | 162.48 | 607 | 736.1
0.84 | 0.054468 | 163.73 | 608.3 | 736.5
0.85 | 0.056126 | 165.33 | 609.5 | 737.1
0.86 | 0.05796 | 166.82 | 610.7 | 737.9
0.87 | 0.05936 | 168.24 | 612 | 738.1
0.88 | 0.06097 | 169.9 | 613.2 | 738.7
0.89 | 0.06265 | 171.18 | 614.2 | 739.1
0.9 | 0.06439 | 172.77 | 615.4 | 739.5
0.91 | 0.06671 | 174.33 | 616.6 | 740.1
0.92 | 0.06818 | 175.81 | 617.7 | 740.5
0.93 | 0.07025 | 177.46 | 618.6 | 740.7
0.94 | 0.07214 | 178.86 | 619.8 | 741.1
0.95 | 0.07421 | 180.46 | 620.7 | 741.5
0.96 | 0.07589 | 182.1 | 621.8 | 741.6
0.97 | 0.07796 | 183.62 | 623.1 | 742
0.98 | 0.08012 | 184.97 | 623.9 | 742.5
0.99 | 0.08231 | 186.63 | 624.9 | 742.7
1 | 0.0841 | 188.17 | 626.1 | 743.1