## I-V Characteristic (mA-mm)
VDS (V) | VGS = -0.300 V | VGS = 0.100 V | VGS = 0.500 V | VGS = 0.900 V
0 | -6.272e-05 | -0.5287 | -1.1596 | -4.8951
0.01 | 0.0011168 | 8.056 | 15.836 | 13.303
0.02 | 0.0019969 | 16.012 | 32.522 | 31.261
0.03 | 0.0026557 | 23.445 | 49.082 | 49.401
0.04 | 0.0031739 | 30.363 | 65.8 | 67.27
0.05 | 0.003572 | 36.63 | 82.08 | 85.37
0.06 | 0.0039108 | 42.351 | 98.36 | 102.9
0.07 | 0.0041898 | 47.542 | 114.92 | 120.47
0.08 | 0.0044214 | 52.11 | 130.68 | 138.07
0.09 | 0.0046584 | 56.176 | 146.34 | 155.44
0.1 | 0.0048667 | 59.56 | 162.03 | 172.49
0.11 | 0.0050769 | 62.77 | 177.47 | 189.73
0.12 | 0.0052535 | 65.7 | 192.72 | 206.53
0.13 | 0.0054489 | 68.18 | 207.45 | 223.1
0.14 | 0.0056534 | 70.45 | 221.96 | 239.69
0.15 | 0.005796 | 72.46 | 236.44 | 256.02
0.16 | 0.006001 | 74.21 | 250.2 | 272.04
0.17 | 0.006216 | 75.88 | 264.18 | 287.66
0.18 | 0.006428 | 77.28 | 277.32 | 303.15
0.19 | 0.006635 | 78.67 | 290.38 | 318.97
0.2 | 0.006869 | 79.91 | 303.15 | 333.72
0.21 | 0.007098 | 81.07 | 315.57 | 348.61
0.22 | 0.007322 | 82.24 | 327.41 | 363.27
0.23 | 0.007543 | 83.46 | 339.04 | 377.55
0.24 | 0.007799 | 84.64 | 350.29 | 391.66
0.25 | 0.008025 | 85.85 | 361.1 | 405.39
0.26 | 0.008286 | 87.13 | 371.48 | 418.86
0.27 | 0.008558 | 88.45 | 381.57 | 432.01
0.28 | 0.008816 | 89.81 | 391.19 | 445.13
0.29 | 0.0091 | 91.19 | 400.42 | 457.72
0.3 | 0.009347 | 92.5 | 409.19 | 469.92
0.31 | 0.009672 | 93.96 | 417.99 | 482.06
0.32 | 0.009939 | 95.06 | 426.05 | 493.77
0.33 | 0.010259 | 96.39 | 433.89 | 505.54
0.34 | 0.010512 | 97.7 | 441.37 | 516.44
0.35 | 0.01082 | 98.87 | 448.55 | 527.12
0.36 | 0.011127 | 100.12 | 455.48 | 537.81
0.37 | 0.011472 | 101.21 | 461.96 | 547.94
0.38 | 0.011815 | 102.42 | 468.15 | 557.92
0.39 | 0.012147 | 103.58 | 474.18 | 567.26
0.4 | 0.012477 | 104.74 | 480.04 | 576.4
0.41 | 0.012794 | 105.81 | 485.5 | 585.4
0.42 | 0.013199 | 106.97 | 490.75 | 594
0.43 | 0.013542 | 108.17 | 495.92 | 602.2
0.44 | 0.014027 | 109.3 | 500.91 | 610.3
0.45 | 0.014397 | 110.52 | 505.6 | 617.9
0.46 | 0.014832 | 111.56 | 510.21 | 625.1
0.47 | 0.015296 | 112.85 | 514.77 | 631.9
0.48 | 0.015749 | 114.07 | 519.12 | 638.9
0.49 | 0.016369 | 115.27 | 523.27 | 645.1
0.5 | 0.016869 | 116.57 | 527.28 | 651.3
0.51 | 0.017461 | 117.69 | 531.29 | 656.9
0.52 | 0.018016 | 119.07 | 535.17 | 662.7
0.53 | 0.018738 | 120.31 | 538.87 | 667.7
0.54 | 0.019409 | 121.66 | 542.38 | 672.9
0.55 | 0.020209 | 122.88 | 545.9 | 677.6
0.56 | 0.020896 | 124.29 | 549.33 | 682.2
0.57 | 0.021703 | 125.57 | 552.58 | 686.4
0.58 | 0.022556 | 126.95 | 555.77 | 690.4
0.59 | 0.023243 | 128.36 | 558.75 | 694.1
0.6 | 0.024269 | 129.57 | 561.8 | 697.9
0.61 | 0.025236 | 131.04 | 564.73 | 701.2
0.62 | 0.026219 | 132.5 | 567.49 | 704.4
0.63 | 0.027048 | 133.88 | 570.1 | 707.4
0.64 | 0.02804 | 135.45 | 572.7 | 710.3
0.65 | 0.029172 | 136.71 | 575.1 | 712.8
0.66 | 0.030179 | 138.13 | 577.4 | 715.3
0.67 | 0.03136 | 139.51 | 580 | 717.2
0.68 | 0.032382 | 141 | 582.2 | 719.3
0.69 | 0.033536 | 142.44 | 584.4 | 721.3
0.7 | 0.03455 | 143.83 | 586.4 | 722.8
0.71 | 0.035886 | 145.22 | 588.4 | 724.5
0.72 | 0.03715 | 146.69 | 590.4 | 726
0.73 | 0.038424 | 148.13 | 592.4 | 727.7
0.74 | 0.039691 | 149.42 | 594.2 | 728.7
0.75 | 0.041009 | 150.93 | 595.8 | 729.9
0.76 | 0.042344 | 152.38 | 597.6 | 730.9
0.77 | 0.043525 | 153.76 | 599 | 731.9
0.78 | 0.045249 | 155.29 | 600.6 | 732.7
0.79 | 0.04667 | 156.55 | 602.2 | 733.5
0.8 | 0.048005 | 158.14 | 603.5 | 734.5
0.81 | 0.049291 | 159.56 | 605.1 | 735.1
0.82 | 0.050943 | 161.1 | 606.2 | 736.1
0.83 | 0.052572 | 162.53 | 607.4 | 736.7
0.84 | 0.053965 | 163.89 | 608.9 | 737.1
0.85 | 0.055543 | 165.47 | 610.1 | 737.7
0.86 | 0.05738 | 166.9 | 611.5 | 738.3
0.87 | 0.05889 | 168.5 | 612.6 | 738.7
0.88 | 0.06082 | 169.86 | 613.6 | 739.1
0.89 | 0.06233 | 171.4 | 614.8 | 739.8
0.9 | 0.06387 | 173.01 | 615.9 | 739.9
0.91 | 0.06595 | 174.55 | 617 | 740.3
0.92 | 0.06762 | 176.11 | 618 | 741.1
0.93 | 0.0694 | 177.43 | 619.4 | 741.1
0.94 | 0.07153 | 179.08 | 620.2 | 741.5
0.95 | 0.07333 | 180.73 | 621.4 | 741.8
0.96 | 0.07501 | 182.3 | 622.6 | 742
0.97 | 0.07754 | 183.84 | 623.4 | 742.7
0.98 | 0.07936 | 185.25 | 624.5 | 743
0.99 | 0.0811 | 186.9 | 625.5 | 743.1
1 | 0.0835 | 188.41 | 626.5 | 743.5