## I-V Characteristic (mA-mm)
VDS (V) | VGS = -0.300 V | VGS = 0.100 V | VGS = 0.500 V | VGS = 0.900 V
0 | -4.3363e-05 | -0.527 | -0.8001 | -5.0794
0.01 | 0.0009791 | 7.952 | 15.678 | 13.017
0.02 | 0.0017347 | 15.756 | 32.279 | 31.204
0.03 | 0.0023039 | 23.075 | 48.882 | 48.966
0.04 | 0.0027503 | 29.862 | 65.4 | 66.86
0.05 | 0.0030946 | 35.981 | 81.85 | 84.71
0.06 | 0.0033854 | 41.597 | 97.95 | 102.36
0.07 | 0.003618 | 46.635 | 114.22 | 119.87
0.08 | 0.0038324 | 51.06 | 129.93 | 137.26
0.09 | 0.004029 | 55.029 | 145.67 | 154.86
0.1 | 0.0041831 | 58.24 | 161.03 | 171.64
0.11 | 0.0043675 | 61.43 | 176.67 | 188.75
0.12 | 0.0045297 | 64.27 | 191.64 | 205.59
0.13 | 0.0046927 | 66.62 | 206.3 | 221.98
0.14 | 0.0048449 | 68.81 | 220.77 | 238.69
0.15 | 0.0050138 | 70.73 | 235.2 | 254.76
0.16 | 0.0051869 | 72.46 | 249.32 | 270.73
0.17 | 0.0053406 | 73.99 | 262.67 | 286.41
0.18 | 0.0055174 | 75.32 | 275.87 | 301.79
0.19 | 0.0056931 | 76.67 | 289.08 | 317.45
0.2 | 0.005816 | 77.81 | 301.46 | 332.33
0.21 | 0.005997 | 79.05 | 313.92 | 347.05
0.22 | 0.006214 | 80.1 | 325.74 | 361.55
0.23 | 0.006416 | 81.22 | 337.37 | 376.19
0.24 | 0.006593 | 82.34 | 348.35 | 389.93
0.25 | 0.006813 | 83.54 | 359.08 | 403.67
0.26 | 0.007018 | 84.81 | 369.54 | 417.16
0.27 | 0.007254 | 85.91 | 379.47 | 430.32
0.28 | 0.00745 | 87.25 | 389.01 | 443.4
0.29 | 0.007702 | 88.69 | 398.26 | 455.84
0.3 | 0.007914 | 89.9 | 407.17 | 468.12
0.31 | 0.008147 | 91.34 | 415.62 | 480.19
0.32 | 0.008375 | 92.48 | 423.7 | 491.71
0.33 | 0.008633 | 93.72 | 431.57 | 503.37
0.34 | 0.008901 | 94.92 | 438.91 | 514.42
0.35 | 0.009098 | 96.11 | 446.03 | 525.1
0.36 | 0.009398 | 97.25 | 452.89 | 535.66
0.37 | 0.009663 | 98.4 | 459.37 | 545.85
0.38 | 0.009962 | 99.52 | 465.59 | 555.72
0.39 | 0.010193 | 100.63 | 471.48 | 565.19
0.4 | 0.010477 | 101.74 | 477.19 | 574.4
0.41 | 0.010778 | 102.78 | 482.72 | 583
0.42 | 0.011082 | 103.99 | 487.98 | 591.7
0.43 | 0.011403 | 105.11 | 492.93 | 599.9
0.44 | 0.011756 | 106.25 | 497.9 | 608
0.45 | 0.012113 | 107.43 | 502.63 | 615.4
0.46 | 0.012423 | 108.43 | 507.16 | 622.7
0.47 | 0.012859 | 109.66 | 511.55 | 629.7
0.48 | 0.013273 | 110.85 | 515.92 | 636.3
0.49 | 0.013726 | 112.05 | 520.01 | 642.8
0.5 | 0.014139 | 113.21 | 524.03 | 648.5
0.51 | 0.014629 | 114.4 | 527.9 | 654.5
0.52 | 0.015095 | 115.65 | 531.72 | 660.1
0.53 | 0.015599 | 116.96 | 535.4 | 665.3
0.54 | 0.016197 | 118.12 | 538.93 | 670.4
0.55 | 0.016785 | 119.43 | 542.41 | 674.9
0.56 | 0.017468 | 120.76 | 545.78 | 679.4
0.57 | 0.018028 | 122.03 | 549.01 | 684
0.58 | 0.018826 | 123.33 | 552.12 | 688.2
0.59 | 0.019455 | 124.75 | 555.13 | 691.9
0.6 | 0.02023 | 125.85 | 558.11 | 695.5
0.61 | 0.020957 | 127.31 | 560.95 | 698.7
0.62 | 0.021706 | 128.74 | 563.74 | 701.8
0.63 | 0.022535 | 130.15 | 566.29 | 704.8
0.64 | 0.023257 | 131.49 | 568.93 | 707.6
0.65 | 0.024185 | 132.82 | 571.1 | 710
0.66 | 0.02503 | 134.3 | 573.6 | 712.4
0.67 | 0.025904 | 135.64 | 575.8 | 714.6
0.68 | 0.026692 | 137.11 | 578.2 | 716.8
0.69 | 0.027846 | 138.37 | 580.8 | 718.5
0.7 | 0.028684 | 139.75 | 582.2 | 720.3
0.71 | 0.029593 | 141.18 | 584.4 | 721.6
0.72 | 0.030717 | 142.54 | 586.2 | 723.3
0.73 | 0.031759 | 144.03 | 588.1 | 724.5
0.74 | 0.032803 | 145.22 | 589.8 | 725.8
0.75 | 0.033695 | 146.7 | 591.5 | 726.7
0.76 | 0.034892 | 148.12 | 593.6 | 727.9
0.77 | 0.036001 | 149.49 | 594.7 | 729
0.78 | 0.037206 | 151.04 | 596.2 | 729.7
0.79 | 0.038269 | 152.24 | 597.8 | 730.7
0.8 | 0.039541 | 153.76 | 599.2 | 731.5
0.81 | 0.040805 | 155.21 | 600.7 | 732.2
0.82 | 0.042023 | 156.65 | 601.9 | 732.9
0.83 | 0.043175 | 158.11 | 603.3 | 733.5
0.84 | 0.044536 | 159.55 | 604.2 | 734.1
0.85 | 0.045917 | 160.97 | 605.8 | 734.9
0.86 | 0.047045 | 162.46 | 607.1 | 735.1
0.87 | 0.048611 | 163.93 | 607.9 | 735.5
0.88 | 0.049767 | 165.29 | 609.2 | 736.3
0.89 | 0.051245 | 166.87 | 610.4 | 736.5
0.9 | 0.052456 | 168.28 | 611.6 | 736.7
0.91 | 0.054203 | 169.84 | 612.7 | 737.5
0.92 | 0.055574 | 171.41 | 613.8 | 737.5
0.93 | 0.05713 | 172.71 | 614.8 | 738.1
0.94 | 0.05848 | 174.33 | 615.8 | 738.3
0.95 | 0.06015 | 175.77 | 617 | 738.7
0.96 | 0.06144 | 177.28 | 617.9 | 739.1
0.97 | 0.06343 | 178.9 | 619 | 739.5
0.98 | 0.0651 | 180.28 | 620 | 739.9
0.99 | 0.06639 | 181.86 | 621.1 | 739.9
1 | 0.0684 | 183.36 | 622 | 740.5