## I-V Characteristic (mA-mm)
VDS (V) | VGS = -0.300 V | VGS = 0.100 V | VGS = 0.500 V | VGS = 0.900 V
0 | -5.332e-05 | -0.5729 | -0.8219 | -4.9727
0.01 | 0.0010169 | 8.066 | 15.768 | 13.098
0.02 | 0.0018059 | 15.867 | 32.383 | 31.398
0.03 | 0.0023999 | 23.155 | 49.032 | 49.152
0.04 | 0.0028596 | 30.031 | 65.67 | 67.54
0.05 | 0.0032234 | 36.178 | 82.12 | 84.97
0.06 | 0.0035189 | 41.789 | 98.4 | 102.83
0.07 | 0.0037737 | 46.871 | 114.72 | 120.6
0.08 | 0.0040009 | 51.38 | 130.48 | 137.81
0.09 | 0.0041883 | 55.405 | 146.27 | 155.3
0.1 | 0.0043811 | 58.68 | 161.82 | 172.52
0.11 | 0.0045478 | 61.91 | 177.42 | 189.47
0.12 | 0.0047272 | 64.69 | 192.37 | 206.29
0.13 | 0.0048944 | 67.18 | 207.25 | 223.3
0.14 | 0.0050757 | 69.38 | 221.66 | 239.51
0.15 | 0.0052579 | 71.29 | 235.93 | 255.76
0.16 | 0.0054332 | 73.02 | 250.27 | 271.8
0.17 | 0.0056164 | 74.49 | 263.69 | 287.5
0.18 | 0.005748 | 76 | 276.83 | 303.27
0.19 | 0.005964 | 77.36 | 290.04 | 318.51
0.2 | 0.006148 | 78.53 | 302.71 | 333.61
0.21 | 0.006352 | 79.73 | 315.03 | 348.51
0.22 | 0.006558 | 80.79 | 326.81 | 362.76
0.23 | 0.006771 | 82.02 | 338.51 | 377.45
0.24 | 0.007019 | 83.19 | 349.63 | 391.31
0.25 | 0.007238 | 84.35 | 360.35 | 404.99
0.26 | 0.007472 | 85.65 | 370.7 | 418.48
0.27 | 0.007667 | 86.85 | 380.81 | 431.9
0.28 | 0.00792 | 88.27 | 390.26 | 444.67
0.29 | 0.00816 | 89.54 | 399.47 | 457.21
0.3 | 0.00842 | 90.98 | 408.48 | 469.54
0.31 | 0.00865 | 92.16 | 416.91 | 481.71
0.32 | 0.008899 | 93.47 | 424.91 | 493.44
0.33 | 0.009172 | 94.71 | 432.81 | 504.8
0.34 | 0.009413 | 95.95 | 440.24 | 515.94
0.35 | 0.009705 | 97.13 | 447.35 | 526.74
0.36 | 0.009999 | 98.19 | 454.09 | 537.09
0.37 | 0.01031 | 99.35 | 460.62 | 547.4
0.38 | 0.010563 | 100.62 | 466.86 | 557.24
0.39 | 0.010893 | 101.74 | 472.8 | 566.66
0.4 | 0.011196 | 102.91 | 478.44 | 575.7
0.41 | 0.011508 | 103.97 | 483.91 | 584.6
0.42 | 0.011854 | 105.14 | 489.22 | 593.3
0.43 | 0.0122 | 106.25 | 494.33 | 601.4
0.44 | 0.012572 | 107.43 | 499.17 | 609.2
0.45 | 0.012879 | 108.58 | 503.87 | 617
0.46 | 0.013291 | 109.66 | 508.48 | 624.3
0.47 | 0.013733 | 110.8 | 512.92 | 631.1
0.48 | 0.014237 | 112.04 | 517.22 | 637.7
0.49 | 0.014657 | 113.24 | 521.31 | 644.1
0.5 | 0.015156 | 114.38 | 525.41 | 650.1
0.51 | 0.015699 | 115.61 | 529.34 | 655.8
0.52 | 0.016227 | 116.95 | 533.11 | 661.6
0.53 | 0.016825 | 118.16 | 536.77 | 667
0.54 | 0.017476 | 119.51 | 540.33 | 671.8
0.55 | 0.018093 | 120.6 | 543.82 | 676.6
0.56 | 0.018711 | 121.98 | 547.21 | 680.9
0.57 | 0.01952 | 123.35 | 550.46 | 685.4
0.58 | 0.020191 | 124.68 | 553.53 | 689.4
0.59 | 0.021 | 126.01 | 556.65 | 693.2
0.6 | 0.02175 | 127.34 | 559.55 | 696.7
0.61 | 0.022621 | 128.77 | 562.45 | 700.1
0.62 | 0.023426 | 130.14 | 565.24 | 703.2
0.63 | 0.024154 | 131.48 | 567.81 | 706
0.64 | 0.02517 | 132.82 | 570.3 | 708.9
0.65 | 0.026021 | 134.21 | 572.9 | 711.2
0.66 | 0.027045 | 135.64 | 575.2 | 713.6
0.67 | 0.028001 | 137.03 | 577.6 | 716
0.68 | 0.029064 | 138.51 | 579.7 | 718.1
0.69 | 0.030162 | 139.72 | 581.8 | 719.7
0.7 | 0.031113 | 141.2 | 584 | 721.4
0.71 | 0.032186 | 142.62 | 586.1 | 722.9
0.72 | 0.033216 | 144.02 | 588 | 724.3
0.73 | 0.034355 | 145.52 | 589.6 | 725.9
0.74 | 0.035436 | 146.65 | 591.4 | 726.9
0.75 | 0.036583 | 148.28 | 593.2 | 728.1
0.76 | 0.037861 | 149.65 | 594.6 | 729.1
0.77 | 0.039162 | 151.04 | 596.2 | 730.3
0.78 | 0.040213 | 152.46 | 598 | 731.1
0.79 | 0.041628 | 153.84 | 599.2 | 731.9
0.8 | 0.042987 | 155.32 | 600.7 | 732.9
0.81 | 0.044289 | 156.71 | 602.2 | 733.5
0.82 | 0.045588 | 158.17 | 603.5 | 734.2
0.83 | 0.046949 | 159.59 | 604.7 | 734.9
0.84 | 0.048474 | 161 | 605.8 | 735.5
0.85 | 0.049595 | 162.52 | 607.4 | 735.6
0.86 | 0.051295 | 163.93 | 608.5 | 736.3
0.87 | 0.052694 | 165.57 | 609.8 | 736.7
0.88 | 0.054509 | 166.86 | 610.9 | 737.1
0.89 | 0.055894 | 168.44 | 611.9 | 737.9
0.9 | 0.05758 | 169.96 | 613 | 738.3
0.91 | 0.05872 | 171.41 | 614.2 | 738.6
0.92 | 0.06036 | 172.97 | 615.4 | 739.3
0.93 | 0.06233 | 174.49 | 616.5 | 739.3
0.94 | 0.06399 | 175.96 | 617.4 | 739.9
0.95 | 0.0659 | 177.52 | 618.6 | 739.9
0.96 | 0.06722 | 179.06 | 619.6 | 740.3
0.97 | 0.06926 | 180.47 | 620.6 | 740.9
0.98 | 0.07076 | 182.07 | 621.4 | 741.1
0.99 | 0.07291 | 183.62 | 622.7 | 741.2
1 | 0.07494 | 185.19 | 623.7 | 741.5