## I-V Characteristic (mA-mm)
VDS (V) | VGS = -0.300 V | VGS = 0.100 V | VGS = 0.500 V | VGS = 0.900 V
0 | -5.045e-05 | -0.52713 | -1.0482 | -4.9773
0.01 | 0.0009507 | 7.862 | 15.958 | 13.213
0.02 | 0.0016893 | 15.837 | 32.5 | 31.212
0.03 | 0.0022384 | 23.075 | 49.15 | 49.596
0.04 | 0.0026684 | 29.858 | 65.84 | 67.35
0.05 | 0.0030146 | 35.975 | 82.24 | 85.41
0.06 | 0.0032848 | 41.538 | 98.48 | 102.91
0.07 | 0.0035242 | 46.579 | 114.68 | 120.72
0.08 | 0.0037214 | 51.024 | 130.82 | 138.15
0.09 | 0.0038949 | 54.973 | 146.53 | 155.28
0.1 | 0.004078 | 58.2 | 161.94 | 172.88
0.11 | 0.004236 | 61.39 | 177.43 | 189.92
0.12 | 0.004381 | 64.08 | 192.42 | 206.61
0.13 | 0.0045582 | 66.54 | 207.57 | 223.36
0.14 | 0.0047128 | 68.63 | 221.86 | 239.65
0.15 | 0.0048732 | 70.67 | 236.24 | 256.24
0.16 | 0.0050355 | 72.3 | 250.33 | 272.07
0.17 | 0.0052088 | 73.82 | 263.84 | 287.88
0.18 | 0.0053797 | 75.26 | 277.18 | 303.41
0.19 | 0.0055285 | 76.52 | 290.36 | 319.09
0.2 | 0.005662 | 77.68 | 302.99 | 334.04
0.21 | 0.005875 | 78.82 | 315.19 | 348.9
0.22 | 0.00607 | 79.93 | 327.26 | 363.45
0.23 | 0.006265 | 81.05 | 338.83 | 377.8
0.24 | 0.006452 | 82.18 | 349.86 | 392.1
0.25 | 0.00667 | 83.35 | 360.64 | 405.75
0.26 | 0.006865 | 84.59 | 371.02 | 419.14
0.27 | 0.007053 | 85.85 | 381.16 | 432.49
0.28 | 0.007297 | 87.01 | 390.6 | 445.25
0.29 | 0.007507 | 88.45 | 399.87 | 458.12
0.3 | 0.007771 | 89.76 | 408.69 | 470.22
0.31 | 0.007974 | 91 | 417.16 | 482.42
0.32 | 0.008215 | 92.39 | 425.29 | 494.12
0.33 | 0.008426 | 93.44 | 433.14 | 505.75
0.34 | 0.008656 | 94.7 | 440.56 | 516.76
0.35 | 0.008916 | 95.84 | 447.62 | 527.58
0.36 | 0.009179 | 97.07 | 454.52 | 538.14
0.37 | 0.009443 | 98.15 | 460.96 | 548.32
0.38 | 0.009656 | 99.35 | 467.21 | 558.33
0.39 | 0.009974 | 100.46 | 473.14 | 567.67
0.4 | 0.010256 | 101.59 | 478.84 | 576.6
0.41 | 0.010558 | 102.73 | 484.31 | 585.6
0.42 | 0.010862 | 103.65 | 489.56 | 594.2
0.43 | 0.011162 | 104.94 | 494.56 | 602.6
0.44 | 0.011485 | 105.95 | 499.51 | 610.6
0.45 | 0.011785 | 107.1 | 504.23 | 618.2
0.46 | 0.012156 | 108.41 | 508.8 | 625.3
0.47 | 0.012538 | 109.41 | 513.22 | 632.1
0.48 | 0.012932 | 110.56 | 517.43 | 638.9
0.49 | 0.013269 | 111.84 | 521.65 | 645.5
0.5 | 0.013772 | 112.96 | 525.71 | 651.4
0.51 | 0.014258 | 114.28 | 529.56 | 657.3
0.52 | 0.014775 | 115.34 | 533.33 | 662.9
0.53 | 0.015255 | 116.65 | 537.04 | 668.1
0.54 | 0.015836 | 117.87 | 540.65 | 673
0.55 | 0.016375 | 119.19 | 543.99 | 677.6
0.56 | 0.016909 | 120.35 | 547.45 | 682.4
0.57 | 0.017617 | 121.68 | 550.65 | 686.8
0.58 | 0.018323 | 123 | 553.83 | 690.4
0.59 | 0.019029 | 124.39 | 556.92 | 694.8
0.6 | 0.019613 | 125.76 | 559.75 | 698
0.61 | 0.020384 | 126.99 | 562.66 | 701.2
0.62 | 0.021171 | 128.38 | 565.46 | 704.7
0.63 | 0.021979 | 129.81 | 568.12 | 707.4
0.64 | 0.022727 | 131.12 | 570.7 | 710.1
0.65 | 0.023655 | 132.61 | 572.8 | 712.8
0.66 | 0.024457 | 133.8 | 575.4 | 715.3
0.67 | 0.025199 | 135.26 | 577.6 | 717.3
0.68 | 0.026226 | 136.69 | 579.8 | 719.2
0.69 | 0.027128 | 138.06 | 582.1 | 721.3
0.7 | 0.028116 | 139.28 | 584.2 | 722.8
0.71 | 0.029063 | 140.77 | 586.2 | 724.5
0.72 | 0.030033 | 142.1 | 588.2 | 725.8
0.73 | 0.030982 | 143.57 | 589.8 | 727.1
0.74 | 0.031904 | 144.96 | 591.6 | 728.6
0.75 | 0.032959 | 146.15 | 593.3 | 729.7
0.76 | 0.034046 | 147.69 | 594.9 | 730.6
0.77 | 0.035176 | 149.14 | 596.5 | 731.5
0.78 | 0.036178 | 150.47 | 598.1 | 732.3
0.79 | 0.037517 | 152.02 | 599.6 | 733.3
0.8 | 0.038717 | 153.22 | 601 | 734.1
0.81 | 0.039832 | 154.75 | 602.2 | 734.7
0.82 | 0.041031 | 156.17 | 603.8 | 735.4
0.83 | 0.042221 | 157.55 | 605.1 | 736.3
0.84 | 0.043454 | 159.05 | 606.2 | 736.7
0.85 | 0.044721 | 160.43 | 607.5 | 737.1
0.86 | 0.046192 | 161.91 | 608.6 | 737.7
0.87 | 0.047493 | 163.37 | 609.8 | 738.1
0.88 | 0.048874 | 164.88 | 610.8 | 738.6
0.89 | 0.049896 | 166.21 | 612.2 | 738.8
0.9 | 0.051413 | 167.78 | 613 | 739.5
0.91 | 0.052899 | 169.42 | 614.4 | 739.9
0.92 | 0.054358 | 170.8 | 615.4 | 740.5
0.93 | 0.055688 | 172.39 | 616.4 | 740.5
0.94 | 0.05748 | 173.6 | 617.5 | 740.9
0.95 | 0.05852 | 175.27 | 618.6 | 741.1
0.96 | 0.06036 | 176.85 | 619.8 | 741.5
0.97 | 0.06193 | 178.37 | 620.7 | 741.9
0.98 | 0.06363 | 179.87 | 621.8 | 742
0.99 | 0.06545 | 181.4 | 622.8 | 742.5
1 | 0.0666 | 182.92 | 624 | 742.7