## I-V Characteristic (mA-mm)
VDS (V) | VGS = -0.300 V | VGS = 0.100 V | VGS = 0.500 V | VGS = 0.900 V
0 | -3.8356e-05 | -0.6189 | -0.9753 | -5.148
0.01 | 0.0009303 | 7.941 | 15.826 | 13.047
0.02 | 0.001648 | 15.724 | 32.516 | 31.068
0.03 | 0.0021828 | 23.021 | 49.096 | 49.089
0.04 | 0.0025967 | 29.796 | 65.78 | 67.18
0.05 | 0.0029228 | 35.925 | 82.26 | 85.01
0.06 | 0.0031984 | 41.481 | 98.72 | 103.06
0.07 | 0.0034123 | 46.512 | 114.82 | 120.66
0.08 | 0.0036048 | 50.928 | 130.74 | 138.07
0.09 | 0.0037757 | 54.872 | 146.52 | 155.45
0.1 | 0.0039252 | 58.07 | 161.89 | 172.64
0.11 | 0.0040958 | 61.27 | 177.73 | 190.09
0.12 | 0.0042453 | 63.98 | 192.71 | 206.73
0.13 | 0.0043999 | 66.42 | 207.37 | 223.46
0.14 | 0.0045387 | 68.53 | 221.98 | 239.97
0.15 | 0.0047018 | 70.42 | 236.37 | 256.11
0.16 | 0.0048518 | 72.17 | 250.45 | 272.51
0.17 | 0.0049925 | 73.61 | 263.98 | 288.12
0.18 | 0.0051577 | 75.02 | 277.27 | 303.65
0.19 | 0.0053251 | 76.3 | 290.48 | 319.2
0.2 | 0.005487 | 77.48 | 303.17 | 334.5
0.21 | 0.0056772 | 78.66 | 315.45 | 349.23
0.22 | 0.005764 | 79.69 | 327.43 | 363.89
0.23 | 0.005972 | 80.85 | 338.99 | 378.37
0.24 | 0.006164 | 81.97 | 350.14 | 392.42
0.25 | 0.006359 | 83.11 | 361.08 | 406.42
0.26 | 0.006562 | 84.23 | 371.33 | 419.84
0.27 | 0.006766 | 85.59 | 381.32 | 433.17
0.28 | 0.006942 | 86.78 | 390.98 | 446.11
0.29 | 0.007166 | 88.14 | 400.19 | 458.67
0.3 | 0.007381 | 89.47 | 409.05 | 471.34
0.31 | 0.007613 | 90.6 | 417.57 | 483.33
0.32 | 0.007812 | 91.89 | 425.71 | 495.04
0.33 | 0.008022 | 93.09 | 433.58 | 506.72
0.34 | 0.008287 | 94.37 | 441 | 517.87
0.35 | 0.008477 | 95.55 | 448.12 | 528.76
0.36 | 0.008771 | 96.59 | 455.04 | 539.34
0.37 | 0.009007 | 97.81 | 461.52 | 549.52
0.38 | 0.009264 | 98.95 | 467.71 | 559.48
0.39 | 0.00948 | 100.03 | 473.67 | 569.17
0.4 | 0.009751 | 101.2 | 479.4 | 578.2
0.41 | 0.010017 | 102.22 | 484.94 | 587.2
0.42 | 0.010323 | 103.35 | 490.09 | 595.8
0.43 | 0.010607 | 104.5 | 495.24 | 603.9
0.44 | 0.010943 | 105.61 | 500.09 | 612
0.45 | 0.011234 | 106.61 | 504.87 | 619.6
0.46 | 0.011537 | 107.85 | 509.38 | 626.9
0.47 | 0.011932 | 108.97 | 513.84 | 634.1
0.48 | 0.012287 | 110.24 | 518.1 | 640.5
0.49 | 0.012674 | 111.4 | 522.28 | 647.3
0.5 | 0.013057 | 112.42 | 526.28 | 653.3
0.51 | 0.013507 | 113.7 | 530.17 | 659
0.52 | 0.013971 | 114.94 | 533.98 | 664.6
0.53 | 0.014448 | 116.09 | 537.65 | 670.1
0.54 | 0.015035 | 117.45 | 541.19 | 675.4
0.55 | 0.015603 | 118.58 | 544.67 | 679.8
0.56 | 0.016144 | 119.97 | 548.02 | 684.4
0.57 | 0.016678 | 121.24 | 551.32 | 688.6
0.58 | 0.017362 | 122.54 | 554.3 | 693
0.59 | 0.018001 | 123.78 | 557.45 | 696.6
0.6 | 0.018723 | 125.16 | 560.4 | 700.1
0.61 | 0.019362 | 126.5 | 563.25 | 703.5
0.62 | 0.02013 | 127.85 | 566.01 | 706.6
0.63 | 0.020797 | 129.2 | 568.63 | 709.6
0.64 | 0.02153 | 130.42 | 571.2 | 712.4
0.65 | 0.022303 | 131.9 | 573.5 | 714.9
0.66 | 0.023201 | 133.24 | 575.8 | 717.2
0.67 | 0.024071 | 134.68 | 578.2 | 719.2
0.68 | 0.024871 | 136.09 | 580.4 | 721.4
0.69 | 0.025715 | 137.25 | 582.4 | 723.2
0.7 | 0.026615 | 138.72 | 584.8 | 724.7
0.71 | 0.027496 | 140.14 | 586.6 | 726.5
0.72 | 0.028392 | 141.48 | 588.6 | 728.1
0.73 | 0.029429 | 142.82 | 590.4 | 729
0.74 | 0.030365 | 144.16 | 591.8 | 730.3
0.75 | 0.031253 | 145.62 | 593.8 | 731.3
0.76 | 0.032384 | 146.98 | 595.1 | 732.3
0.77 | 0.033365 | 148.37 | 597.2 | 733.3
0.78 | 0.034571 | 149.65 | 598.3 | 734.3
0.79 | 0.035536 | 151.1 | 599.9 | 735.1
0.8 | 0.036655 | 152.54 | 601.2 | 735.7
0.81 | 0.037682 | 153.94 | 602.7 | 736.3
0.82 | 0.038707 | 155.46 | 604.2 | 737.3
0.83 | 0.040039 | 156.67 | 605.5 | 737.5
0.84 | 0.041221 | 158.21 | 606.6 | 738.3
0.85 | 0.042331 | 159.67 | 607.6 | 738.9
0.86 | 0.043424 | 161.06 | 609 | 739.3
0.87 | 0.04488 | 162.58 | 610.3 | 739.7
0.88 | 0.04617 | 164.03 | 611.1 | 739.9
0.89 | 0.047541 | 165.53 | 612.6 | 740.5
0.9 | 0.048706 | 167.02 | 613.8 | 740.7
0.91 | 0.050061 | 168.51 | 614.8 | 741.1
0.92 | 0.051353 | 169.9 | 615.9 | 741.7
0.93 | 0.052797 | 171.42 | 616.6 | 741.8
0.94 | 0.054299 | 172.93 | 617.8 | 742
0.95 | 0.055857 | 174.44 | 619.1 | 742.7
0.96 | 0.05744 | 176.01 | 619.8 | 742.7
0.97 | 0.0588 | 177.38 | 621 | 743.1
0.98 | 0.06009 | 179 | 622.3 | 743.4
0.99 | 0.0618 | 180.51 | 623.2 | 743.7
1 | 0.06323 | 182.03 | 624.3 | 744.1