## I-V Characteristic (mA-mm)
VDS (V) | VGS = -0.300 V | VGS = 0.100 V | VGS = 0.500 V | VGS = 0.900 V
0 | -4.4334e-05 | -0.5288 | -1.0361 | -5.147
0.01 | 0.0009692 | 7.92 | 15.859 | 13.066
0.02 | 0.001722 | 15.78 | 32.372 | 31.015
0.03 | 0.0022871 | 23.055 | 49.285 | 49.29
0.04 | 0.002729 | 29.938 | 65.86 | 67.09
0.05 | 0.0030686 | 35.998 | 82.3 | 85.37
0.06 | 0.0033399 | 41.591 | 98.55 | 102.88
0.07 | 0.0035762 | 46.66 | 114.81 | 120.44
0.08 | 0.0037811 | 51.092 | 130.7 | 137.99
0.09 | 0.0039743 | 55.038 | 146.29 | 155.39
0.1 | 0.0041383 | 58.37 | 162.23 | 172.6
0.11 | 0.0042984 | 61.49 | 177.44 | 189.69
0.12 | 0.0044686 | 64.3 | 192.44 | 206.63
0.13 | 0.0046207 | 66.72 | 207.39 | 223.22
0.14 | 0.004784 | 68.82 | 222.12 | 239.77
0.15 | 0.004936 | 70.76 | 236.37 | 256.21
0.16 | 0.0050983 | 72.51 | 250.32 | 272.23
0.17 | 0.0052635 | 74.04 | 264.09 | 287.88
0.18 | 0.0054525 | 75.36 | 277.31 | 303.41
0.19 | 0.0056218 | 76.72 | 290.52 | 319.34
0.2 | 0.005715 | 77.81 | 303.19 | 334.2
0.21 | 0.005915 | 79.04 | 315.47 | 348.9
0.22 | 0.006101 | 80.13 | 327.29 | 363.68
0.23 | 0.006322 | 81.27 | 338.83 | 378
0.24 | 0.006505 | 82.42 | 350.26 | 392.14
0.25 | 0.00672 | 83.49 | 360.89 | 405.75
0.26 | 0.006933 | 84.78 | 371.17 | 419.43
0.27 | 0.00714 | 86.01 | 381.33 | 432.7
0.28 | 0.007344 | 87.37 | 390.94 | 445.62
0.29 | 0.007559 | 88.64 | 400.11 | 458.34
0.3 | 0.007778 | 89.85 | 408.92 | 470.7
0.31 | 0.007998 | 91.24 | 417.6 | 482.73
0.32 | 0.008242 | 92.48 | 425.65 | 494.46
0.33 | 0.008491 | 93.77 | 433.48 | 506.31
0.34 | 0.008741 | 94.89 | 440.92 | 517.31
0.35 | 0.00898 | 96.19 | 448.09 | 527.99
0.36 | 0.009249 | 97.29 | 454.94 | 538.61
0.37 | 0.009484 | 98.52 | 461.44 | 548.78
0.38 | 0.009754 | 99.63 | 467.59 | 558.88
0.39 | 0.010014 | 100.62 | 473.55 | 568.27
0.4 | 0.010321 | 101.78 | 479.28 | 577.4
0.41 | 0.010605 | 102.98 | 484.75 | 586.4
0.42 | 0.010858 | 104.03 | 489.94 | 594.9
0.43 | 0.011211 | 105.25 | 495.09 | 603.2
0.44 | 0.01153 | 106.25 | 500.04 | 611.1
0.45 | 0.0119 | 107.49 | 504.63 | 619.1
0.46 | 0.012227 | 108.53 | 509.18 | 626.1
0.47 | 0.012629 | 109.78 | 513.6 | 632.9
0.48 | 0.013018 | 110.8 | 517.93 | 639.7
0.49 | 0.013393 | 112.12 | 522.07 | 646.1
0.5 | 0.013877 | 113.28 | 526.05 | 652.3
0.51 | 0.014371 | 114.46 | 529.99 | 658.2
0.52 | 0.014834 | 115.74 | 533.77 | 663.8
0.53 | 0.015296 | 116.87 | 537.48 | 668.9
0.54 | 0.015887 | 118.12 | 540.99 | 674
0.55 | 0.016468 | 119.51 | 544.47 | 678.6
0.56 | 0.017111 | 120.76 | 547.84 | 683.2
0.57 | 0.017711 | 122.1 | 551.01 | 687.6
0.58 | 0.018392 | 123.3 | 554.19 | 691.6
0.59 | 0.019075 | 124.71 | 557.2 | 695.2
0.6 | 0.019759 | 126.02 | 560.22 | 699
0.61 | 0.020545 | 127.43 | 563.07 | 702.4
0.62 | 0.02126 | 128.73 | 565.77 | 705.7
0.63 | 0.022077 | 130.15 | 568.45 | 708.5
0.64 | 0.022832 | 131.49 | 570.9 | 711.2
0.65 | 0.023691 | 132.92 | 573.3 | 713.7
0.66 | 0.024672 | 134.29 | 575.7 | 716
0.67 | 0.025465 | 135.48 | 578 | 718.2
0.68 | 0.026316 | 137.02 | 580.2 | 720
0.69 | 0.027279 | 138.37 | 582.2 | 722
0.7 | 0.028221 | 139.72 | 584.6 | 723.7
0.71 | 0.029062 | 141.23 | 586.4 | 725.3
0.72 | 0.030206 | 142.4 | 588.5 | 726.7
0.73 | 0.031253 | 143.98 | 590.1 | 727.9
0.74 | 0.032153 | 145.3 | 591.8 | 729.1
0.75 | 0.033203 | 146.65 | 593.6 | 730.3
0.76 | 0.034351 | 148.15 | 595.4 | 731.3
0.77 | 0.03545 | 149.46 | 597 | 732.2
0.78 | 0.036424 | 150.9 | 598.5 | 733.1
0.79 | 0.037701 | 152.28 | 599.9 | 733.9
0.8 | 0.03887 | 153.72 | 601.2 | 734.7
0.81 | 0.040104 | 155.07 | 602.6 | 735.4
0.82 | 0.041063 | 156.49 | 603.8 | 735.9
0.83 | 0.042446 | 157.99 | 605.3 | 736.7
0.84 | 0.043721 | 159.37 | 606.7 | 737.3
0.85 | 0.045168 | 160.87 | 607.6 | 737.8
0.86 | 0.046207 | 162.19 | 609 | 738.3
0.87 | 0.047661 | 163.69 | 610 | 738.7
0.88 | 0.049081 | 165.21 | 611.1 | 739.1
0.89 | 0.050176 | 166.65 | 612.4 | 739.7
0.9 | 0.051669 | 168.22 | 613.5 | 739.9
0.91 | 0.053151 | 169.6 | 614.8 | 740.3
0.92 | 0.054637 | 171.13 | 615.8 | 741.1
0.93 | 0.056027 | 172.68 | 617 | 741.1
0.94 | 0.05748 | 174.17 | 617.9 | 741.5
0.95 | 0.05938 | 175.63 | 619.1 | 741.8
0.96 | 0.06064 | 177.24 | 619.9 | 742.2
0.97 | 0.06243 | 178.68 | 621.1 | 742.5
0.98 | 0.06381 | 180.18 | 622.2 | 742.7
0.99 | 0.06567 | 181.74 | 623.1 | 742.7
1 | 0.06738 | 183.06 | 624.2 | 743.3