## I-V Characteristic (mA-mm)
VDS (V) | VGS = -0.300 V | VGS = 0.100 V | VGS = 0.500 V | VGS = 0.900 V
0 | -4.0041e-05 | -0.5378 | -1.053 | -5.18
0.01 | 0.0009889 | 7.92 | 15.805 | 13.009
0.02 | 0.0017404 | 15.867 | 32.5 | 31.28
0.03 | 0.0023226 | 23.183 | 49.186 | 49.194
0.04 | 0.0027679 | 30.056 | 65.72 | 67.24
0.05 | 0.0031178 | 36.215 | 82.34 | 85.17
0.06 | 0.0034058 | 41.828 | 98.49 | 102.86
0.07 | 0.003637 | 46.888 | 114.78 | 120.54
0.08 | 0.0038711 | 51.422 | 130.62 | 138.03
0.09 | 0.004053 | 55.442 | 146.5 | 155.56
0.1 | 0.0042321 | 58.68 | 162.1 | 172.58
0.11 | 0.0043937 | 61.91 | 177.48 | 189.86
0.12 | 0.0045595 | 64.78 | 192.56 | 206.62
0.13 | 0.0047122 | 67.2 | 207.45 | 223.16
0.14 | 0.0048633 | 69.35 | 222.18 | 239.95
0.15 | 0.005038 | 71.27 | 236.4 | 256.19
0.16 | 0.0052136 | 72.97 | 250.33 | 272.13
0.17 | 0.0053688 | 74.54 | 264.07 | 287.98
0.18 | 0.0055476 | 75.88 | 277.16 | 303.43
0.19 | 0.005705 | 77.22 | 290.53 | 319.07
0.2 | 0.005873 | 78.37 | 303.15 | 334.09
0.21 | 0.006091 | 79.56 | 315.39 | 348.95
0.22 | 0.006277 | 80.69 | 327.31 | 363.52
0.23 | 0.006481 | 81.76 | 338.96 | 378.06
0.24 | 0.006679 | 82.99 | 350.11 | 392.03
0.25 | 0.006878 | 84.1 | 360.81 | 405.86
0.26 | 0.007082 | 85.33 | 371.18 | 419.32
0.27 | 0.007295 | 86.62 | 381.29 | 432.65
0.28 | 0.007511 | 87.94 | 390.94 | 445.8
0.29 | 0.007701 | 89.19 | 400.09 | 458.32
0.3 | 0.007955 | 90.52 | 408.96 | 470.58
0.31 | 0.008201 | 91.88 | 417.52 | 482.81
0.32 | 0.008461 | 93.12 | 425.59 | 494.42
0.33 | 0.008677 | 94.35 | 433.58 | 506.14
0.34 | 0.008918 | 95.39 | 440.96 | 517.12
0.35 | 0.009163 | 96.62 | 448.1 | 527.94
0.36 | 0.009412 | 97.84 | 454.91 | 538.58
0.37 | 0.009688 | 99.01 | 461.39 | 548.82
0.38 | 0.009996 | 100.22 | 467.66 | 558.65
0.39 | 0.010271 | 101.16 | 473.61 | 568.24
0.4 | 0.010521 | 102.42 | 479.33 | 577.3
0.41 | 0.010866 | 103.58 | 484.84 | 586.2
0.42 | 0.011157 | 104.61 | 490.14 | 594.6
0.43 | 0.011484 | 105.72 | 495.24 | 603.2
0.44 | 0.011798 | 106.89 | 500.13 | 611
0.45 | 0.012155 | 108.06 | 504.83 | 618.8
0.46 | 0.012536 | 109.22 | 509.45 | 625.9
0.47 | 0.012891 | 110.34 | 513.83 | 632.9
0.48 | 0.013338 | 111.42 | 518.19 | 639.7
0.49 | 0.01381 | 112.63 | 522.32 | 646.1
0.5 | 0.014213 | 113.88 | 526.36 | 652.1
0.51 | 0.014657 | 115.01 | 530.31 | 658.2
0.52 | 0.015145 | 116.43 | 534.06 | 663.7
0.53 | 0.015727 | 117.41 | 537.8 | 668.6
0.54 | 0.016352 | 118.76 | 541.35 | 673.7
0.55 | 0.016921 | 120.04 | 544.81 | 678.4
0.56 | 0.017556 | 121.42 | 548.17 | 683.2
0.57 | 0.018198 | 122.7 | 551.41 | 687.3
0.58 | 0.018814 | 123.93 | 554.56 | 691.4
0.59 | 0.019597 | 125.31 | 557.58 | 695.2
0.6 | 0.0203 | 126.69 | 560.63 | 698.8
0.61 | 0.021088 | 128.06 | 563.33 | 702.2
0.62 | 0.0218 | 129.27 | 566.19 | 705.2
0.63 | 0.022699 | 130.72 | 568.85 | 708.2
0.64 | 0.023502 | 132.16 | 571.5 | 710.8
0.65 | 0.024451 | 133.49 | 573.9 | 713.6
0.66 | 0.025329 | 134.93 | 576 | 715.8
0.67 | 0.026192 | 136.17 | 578.3 | 718
0.68 | 0.027123 | 137.65 | 580.8 | 719.7
0.69 | 0.027901 | 139.03 | 582.6 | 721.8
0.7 | 0.029034 | 140.45 | 584.9 | 723.5
0.71 | 0.029984 | 141.83 | 586.9 | 725.1
0.72 | 0.031106 | 143.19 | 588.6 | 726.3
0.73 | 0.031977 | 144.62 | 590.6 | 727.7
0.74 | 0.0331 | 146.05 | 592.4 | 728.8
0.75 | 0.034149 | 147.45 | 594.1 | 729.9
0.76 | 0.035248 | 148.75 | 595.8 | 731.1
0.77 | 0.03651 | 150.17 | 597 | 731.9
0.78 | 0.037672 | 151.6 | 598.6 | 732.4
0.79 | 0.03882 | 153 | 600.3 | 733.5
0.8 | 0.039844 | 154.48 | 601.5 | 734.3
0.81 | 0.041268 | 155.72 | 603 | 735.1
0.82 | 0.042543 | 157.29 | 604.2 | 735.8
0.83 | 0.043863 | 158.76 | 605.8 | 736.3
0.84 | 0.04503 | 160.18 | 607.1 | 736.7
0.85 | 0.046443 | 161.76 | 607.9 | 737.5
0.86 | 0.047778 | 163.05 | 609.5 | 738.1
0.87 | 0.04899 | 164.61 | 610.6 | 738.3
0.88 | 0.050515 | 166.09 | 611.7 | 738.7
0.89 | 0.051966 | 167.55 | 612.9 | 739.3
0.9 | 0.053519 | 169.12 | 613.8 | 739.5
0.91 | 0.054673 | 170.52 | 615 | 739.9
0.92 | 0.056282 | 172.06 | 616.2 | 740.3
0.93 | 0.05804 | 173.55 | 617 | 740.7
0.94 | 0.05909 | 175.13 | 618.3 | 741.1
0.95 | 0.06117 | 176.5 | 619.3 | 741.1
0.96 | 0.06275 | 178.08 | 620.2 | 741.5
0.97 | 0.06429 | 179.6 | 621.4 | 741.9
0.98 | 0.06607 | 181.13 | 622.3 | 741.9
0.99 | 0.06754 | 182.79 | 623.4 | 742.5
1 | 0.06949 | 184.1 | 624.5 | 742.7