## I-V Characteristic (mA-mm)
VDS (V) | VGS = -0.300 V | VGS = 0.100 V | VGS = 0.500 V | VGS = 0.900 V
0 | -4.3639e-05 | -0.5159 | -0.9237 | -5.091
0.01 | 0.0009241 | 7.926 | 15.83 | 13.081
0.02 | 0.0016413 | 15.712 | 32.488 | 31.232
0.03 | 0.0021755 | 23.011 | 49.146 | 49.45
0.04 | 0.0025897 | 29.753 | 65.67 | 67.38
0.05 | 0.0029147 | 35.906 | 82.24 | 85.25
0.06 | 0.0031746 | 41.383 | 98.75 | 102.94
0.07 | 0.0033951 | 46.416 | 114.81 | 120.88
0.08 | 0.0035935 | 50.846 | 130.72 | 138.19
0.09 | 0.0037598 | 54.771 | 146.61 | 155.4
0.1 | 0.0039324 | 58.01 | 162.07 | 173.05
0.11 | 0.0040793 | 61.18 | 177.69 | 190.05
0.12 | 0.0042315 | 63.83 | 192.72 | 206.75
0.13 | 0.0043737 | 66.3 | 207.57 | 223.52
0.14 | 0.0045259 | 68.46 | 222.02 | 239.99
0.15 | 0.0046749 | 70.33 | 236.32 | 256.52
0.16 | 0.0048222 | 71.98 | 250.57 | 272.29
0.17 | 0.0049826 | 73.49 | 263.97 | 288.3
0.18 | 0.0051452 | 74.88 | 277.2 | 303.87
0.19 | 0.0053036 | 76.12 | 290.43 | 319.34
0.2 | 0.0054815 | 77.34 | 303.24 | 334.49
0.21 | 0.0056555 | 78.4 | 315.42 | 349.46
0.22 | 0.005767 | 79.57 | 327.31 | 363.91
0.23 | 0.005923 | 80.63 | 338.99 | 378.44
0.24 | 0.006129 | 81.76 | 350.05 | 392.75
0.25 | 0.006316 | 83 | 360.84 | 406.39
0.26 | 0.006549 | 84 | 371.27 | 419.76
0.27 | 0.006724 | 85.43 | 381.29 | 433.28
0.28 | 0.006932 | 86.67 | 390.74 | 446.11
0.29 | 0.007135 | 87.88 | 399.94 | 458.89
0.3 | 0.007349 | 89.17 | 408.96 | 471.2
0.31 | 0.007553 | 90.46 | 417.42 | 483.44
0.32 | 0.007764 | 91.76 | 425.4 | 495.11
0.33 | 0.00801 | 92.94 | 433.34 | 506.59
0.34 | 0.008203 | 94.17 | 440.79 | 517.86
0.35 | 0.008464 | 95.24 | 447.87 | 528.78
0.36 | 0.008729 | 96.47 | 454.67 | 539.36
0.37 | 0.008967 | 97.52 | 461.16 | 549.46
0.38 | 0.009195 | 98.72 | 467.43 | 559.52
0.39 | 0.009449 | 99.88 | 473.35 | 569.08
0.4 | 0.009719 | 100.88 | 479.05 | 578.2
0.41 | 0.009949 | 102.06 | 484.51 | 587.2
0.42 | 0.010281 | 103.14 | 489.82 | 595.6
0.43 | 0.010556 | 104.3 | 494.93 | 604.1
0.44 | 0.010864 | 105.48 | 499.79 | 611.9
0.45 | 0.011159 | 106.53 | 504.51 | 619.6
0.46 | 0.011534 | 107.67 | 509.09 | 626.9
0.47 | 0.011874 | 108.86 | 513.47 | 633.9
0.48 | 0.012264 | 109.98 | 517.84 | 640.5
0.49 | 0.012625 | 111.14 | 521.9 | 646.9
0.5 | 0.013025 | 112.3 | 525.99 | 652.9
0.51 | 0.01349 | 113.54 | 529.86 | 658.9
0.52 | 0.013906 | 114.77 | 533.7 | 664.6
0.53 | 0.014439 | 116.07 | 537.34 | 669.7
0.54 | 0.014985 | 117.14 | 540.91 | 674.8
0.55 | 0.015496 | 118.49 | 544.33 | 679.8
0.56 | 0.016022 | 119.79 | 547.75 | 684.3
0.57 | 0.016643 | 121.14 | 550.91 | 688.4
0.58 | 0.017278 | 122.5 | 554.05 | 692.4
0.59 | 0.017948 | 123.7 | 557.11 | 696.2
0.6 | 0.018596 | 125.1 | 560.14 | 699.8
0.61 | 0.019341 | 126.45 | 562.91 | 703.2
0.62 | 0.020015 | 127.77 | 565.72 | 706.4
0.63 | 0.020666 | 129.21 | 568.29 | 709.3
0.64 | 0.021576 | 130.57 | 570.7 | 712.3
0.65 | 0.022322 | 131.9 | 573.2 | 714.6
0.66 | 0.023118 | 133.29 | 575.4 | 716.7
0.67 | 0.023846 | 134.68 | 578 | 719
0.68 | 0.02476 | 135.93 | 580 | 721
0.69 | 0.025603 | 137.43 | 582.2 | 722.8
0.7 | 0.026413 | 138.76 | 584.2 | 724.3
0.71 | 0.027442 | 140.21 | 586.2 | 725.9
0.72 | 0.028343 | 141.59 | 588.2 | 727.7
0.73 | 0.029306 | 142.82 | 589.8 | 728.7
0.74 | 0.030129 | 144.3 | 591.7 | 729.9
0.75 | 0.031243 | 145.7 | 593.4 | 730.9
0.76 | 0.03219 | 147.07 | 595 | 731.9
0.77 | 0.033374 | 148.54 | 596.6 | 733.1
0.78 | 0.034268 | 149.78 | 598.1 | 733.8
0.79 | 0.035309 | 151.3 | 599.6 | 734.5
0.8 | 0.036505 | 152.68 | 601 | 735.5
0.81 | 0.037456 | 154.12 | 602.2 | 736.1
0.82 | 0.038705 | 155.42 | 603.8 | 736.5
0.83 | 0.039962 | 156.89 | 605.1 | 737.3
0.84 | 0.0412 | 158.31 | 606.3 | 737.9
0.85 | 0.042177 | 159.75 | 607.6 | 738.3
0.86 | 0.043518 | 161.32 | 608.8 | 738.7
0.87 | 0.044741 | 162.58 | 609.8 | 739.5
0.88 | 0.046057 | 164.13 | 611 | 739.7
0.89 | 0.047311 | 165.68 | 612.2 | 739.9
0.9 | 0.048685 | 167.1 | 613.5 | 740.5
0.91 | 0.049884 | 168.7 | 614.3 | 741.1
0.92 | 0.051239 | 170.04 | 615.4 | 741.3
0.93 | 0.052786 | 171.68 | 616.4 | 741.5
0.94 | 0.054141 | 173.16 | 617.6 | 741.8
0.95 | 0.055728 | 174.58 | 618.6 | 742
0.96 | 0.056912 | 176.12 | 619.8 | 742.5
0.97 | 0.05838 | 177.67 | 620.7 | 742.7
0.98 | 0.06022 | 179.16 | 621.8 | 742.9
0.99 | 0.06112 | 180.62 | 623 | 743.1
1 | 0.06321 | 182.18 | 623.9 | 743.5