## I-V Characteristic (mA-mm)
VDS (V) | VGS = -0.300 V | VGS = 0.100 V | VGS = 0.500 V | VGS = 0.900 V
0 | -4.484e-05 | -0.5293 | -1.1882 | -5.075
0.01 | 0.0009653 | 7.936 | 15.921 | 13.19
0.02 | 0.0017121 | 15.907 | 32.574 | 31.13
0.03 | 0.00228 | 23.217 | 49.201 | 49.522
0.04 | 0.0027163 | 30.055 | 65.97 | 67.34
0.05 | 0.0030541 | 36.267 | 82.4 | 85.59
0.06 | 0.0033275 | 41.893 | 98.75 | 103.22
0.07 | 0.0035619 | 46.982 | 115.03 | 120.9
0.08 | 0.0037719 | 51.485 | 131.04 | 138.44
0.09 | 0.0039558 | 55.493 | 146.79 | 155.74
0.1 | 0.0041228 | 58.78 | 162.3 | 173.2
0.11 | 0.0042842 | 61.99 | 177.84 | 190.24
0.12 | 0.0044429 | 64.76 | 193.16 | 207.14
0.13 | 0.0045821 | 67.18 | 207.89 | 223.9
0.14 | 0.0047563 | 69.42 | 222.44 | 240.44
0.15 | 0.0049208 | 71.35 | 236.86 | 256.8
0.16 | 0.0050811 | 73.01 | 250.69 | 272.93
0.17 | 0.0052448 | 74.54 | 264.58 | 288.71
0.18 | 0.0054131 | 75.89 | 277.84 | 304.33
0.19 | 0.0055881 | 77.28 | 290.96 | 320.02
0.2 | 0.005727 | 78.45 | 303.63 | 335.1
0.21 | 0.005903 | 79.58 | 315.88 | 349.9
0.22 | 0.006105 | 80.68 | 327.87 | 364.48
0.23 | 0.006289 | 81.82 | 339.41 | 378.85
0.24 | 0.006489 | 82.96 | 350.55 | 393.18
0.25 | 0.006685 | 84.1 | 361.32 | 406.83
0.26 | 0.006892 | 85.33 | 371.81 | 420.38
0.27 | 0.007098 | 86.57 | 381.76 | 433.71
0.28 | 0.007281 | 87.85 | 391.34 | 446.68
0.29 | 0.007528 | 89.21 | 400.6 | 459.38
0.3 | 0.007749 | 90.48 | 409.4 | 471.74
0.31 | 0.007979 | 91.82 | 418.05 | 483.92
0.32 | 0.008211 | 92.92 | 426.09 | 495.6
0.33 | 0.008439 | 94.2 | 433.93 | 507.33
0.34 | 0.008684 | 95.51 | 441.36 | 518.33
0.35 | 0.008899 | 96.63 | 448.45 | 529.21
0.36 | 0.009168 | 97.86 | 455.37 | 539.76
0.37 | 0.00944 | 98.85 | 461.83 | 549.91
0.38 | 0.00971 | 100.08 | 468.03 | 559.96
0.39 | 0.00995 | 101.18 | 473.97 | 569.42
0.4 | 0.010228 | 102.3 | 479.78 | 578.3
0.41 | 0.01051 | 103.38 | 485.23 | 587.6
0.42 | 0.01081 | 104.59 | 490.54 | 596.2
0.43 | 0.011111 | 105.67 | 495.6 | 604.6
0.44 | 0.01144 | 106.92 | 500.59 | 612.2
0.45 | 0.01177 | 107.94 | 505.26 | 619.8
0.46 | 0.012078 | 109.08 | 509.82 | 626.9
0.47 | 0.012498 | 110.27 | 514.34 | 633.9
0.48 | 0.012879 | 111.41 | 518.64 | 640.9
0.49 | 0.013316 | 112.56 | 522.86 | 647.1
0.5 | 0.013697 | 113.88 | 526.85 | 653.3
0.51 | 0.014229 | 114.91 | 530.77 | 658.9
0.52 | 0.014679 | 116.27 | 534.6 | 664.7
0.53 | 0.015254 | 117.51 | 538.31 | 669.8
0.54 | 0.015785 | 118.83 | 541.79 | 674.8
0.55 | 0.016314 | 120.04 | 545.26 | 679.8
0.56 | 0.016906 | 121.36 | 548.66 | 684.3
0.57 | 0.017459 | 122.68 | 551.93 | 688.4
0.58 | 0.018205 | 124.06 | 555.03 | 692.6
0.59 | 0.018874 | 125.32 | 558.07 | 696.2
0.6 | 0.019621 | 126.65 | 561.03 | 699.8
0.61 | 0.020251 | 128.01 | 563.94 | 703.2
0.62 | 0.021044 | 129.41 | 566.62 | 706.1
0.63 | 0.021838 | 130.78 | 569.39 | 709.3
0.64 | 0.022596 | 132.16 | 571.9 | 712
0.65 | 0.023461 | 133.45 | 574.4 | 714.4
0.66 | 0.024309 | 134.87 | 576.6 | 716.6
0.67 | 0.02514 | 136.27 | 578.7 | 718.8
0.68 | 0.025976 | 137.63 | 581.2 | 720.8
0.69 | 0.026968 | 139.1 | 583 | 722.6
0.7 | 0.027875 | 140.41 | 585.3 | 724.2
0.71 | 0.028836 | 141.82 | 587 | 725.8
0.72 | 0.029771 | 143.18 | 589 | 727.1
0.73 | 0.030773 | 144.6 | 590.8 | 728.3
0.74 | 0.031817 | 145.87 | 592.8 | 729.4
0.75 | 0.032792 | 147.33 | 594.5 | 730.7
0.76 | 0.033815 | 148.74 | 596 | 731.6
0.77 | 0.035007 | 150.15 | 597.7 | 732.4
0.78 | 0.036093 | 151.58 | 599.2 | 733.5
0.79 | 0.037099 | 152.84 | 600.6 | 734.5
0.8 | 0.038396 | 154.32 | 602 | 735.1
0.81 | 0.039499 | 155.78 | 603.4 | 735.7
0.82 | 0.040626 | 157.09 | 604.6 | 736.3
0.83 | 0.04188 | 158.69 | 605.9 | 736.7
0.84 | 0.043131 | 159.97 | 607.4 | 737.5
0.85 | 0.044432 | 161.5 | 608.6 | 738.1
0.86 | 0.04552 | 162.95 | 609.9 | 738.4
0.87 | 0.047057 | 164.37 | 610.8 | 738.8
0.88 | 0.048403 | 165.82 | 612.1 | 739.5
0.89 | 0.049724 | 167.37 | 613.3 | 739.9
0.9 | 0.05085 | 168.8 | 614.2 | 740.2
0.91 | 0.052436 | 170.28 | 615.4 | 740.5
0.92 | 0.053888 | 171.78 | 616.6 | 741.1
0.93 | 0.055458 | 173.21 | 617.5 | 741.1
0.94 | 0.056731 | 174.71 | 618.6 | 741.2
0.95 | 0.05831 | 176.29 | 619.8 | 741.7
0.96 | 0.0598 | 177.82 | 620.6 | 742.1
0.97 | 0.0615 | 179.41 | 621.8 | 742.5
0.98 | 0.06307 | 180.73 | 622.8 | 742.7
0.99 | 0.06487 | 182.39 | 623.6 | 743.1
1 | 0.06631 | 183.89 | 624.9 | 743.1