## I-V Characteristic (mA-mm)
VDS (V) | VGS = -0.300 V | VGS = 0.100 V | VGS = 0.500 V | VGS = 0.900 V
0 | -3.8195e-05 | -0.52961 | -1.2038 | -5.361
0.01 | 0.0009053 | 7.862 | 15.939 | 13.094
0.02 | 0.0016048 | 15.847 | 32.602 | 31.142
0.03 | 0.0021307 | 23.097 | 49.226 | 49.178
0.04 | 0.0025343 | 29.816 | 66.08 | 67.43
0.05 | 0.0028465 | 35.936 | 82.42 | 85.15
0.06 | 0.0031016 | 41.502 | 98.76 | 103.09
0.07 | 0.0033279 | 46.548 | 115.21 | 120.95
0.08 | 0.0035175 | 50.956 | 131.12 | 138.47
0.09 | 0.0036972 | 54.938 | 146.79 | 155.87
0.1 | 0.0038384 | 58.18 | 162.52 | 173.17
0.11 | 0.0039891 | 61.32 | 178.05 | 190.37
0.12 | 0.0041393 | 64.12 | 193.25 | 207.51
0.13 | 0.0042726 | 66.52 | 208.06 | 224.16
0.14 | 0.0044282 | 68.58 | 222.72 | 240.67
0.15 | 0.0045753 | 70.53 | 237.06 | 256.99
0.16 | 0.0047266 | 72.2 | 250.91 | 273.05
0.17 | 0.0048675 | 73.77 | 265.02 | 289.32
0.18 | 0.0050271 | 75.08 | 278.1 | 304.71
0.19 | 0.0051922 | 76.36 | 291.18 | 320.14
0.2 | 0.0053397 | 77.54 | 304.05 | 335.57
0.21 | 0.0055044 | 78.67 | 316.33 | 350.4
0.22 | 0.0056692 | 79.83 | 328.18 | 365.09
0.23 | 0.005798 | 80.79 | 339.87 | 379.56
0.24 | 0.00597 | 82.02 | 351.06 | 393.77
0.25 | 0.006172 | 83.14 | 361.77 | 407.6
0.26 | 0.006371 | 84.33 | 372.24 | 421.28
0.27 | 0.006557 | 85.69 | 382.36 | 434.71
0.28 | 0.006778 | 86.83 | 391.95 | 447.77
0.29 | 0.006973 | 88.22 | 401.07 | 460.31
0.3 | 0.007179 | 89.49 | 410.02 | 472.86
0.31 | 0.007349 | 90.74 | 418.7 | 485.34
0.32 | 0.007582 | 92.02 | 426.73 | 496.92
0.33 | 0.007804 | 93.2 | 434.57 | 508.48
0.34 | 0.008047 | 94.42 | 442.07 | 519.84
0.35 | 0.008262 | 95.63 | 449.18 | 530.63
0.36 | 0.008498 | 96.79 | 456.09 | 541.43
0.37 | 0.008741 | 97.9 | 462.55 | 551.55
0.38 | 0.008981 | 99.07 | 468.81 | 561.56
0.39 | 0.009248 | 100.13 | 474.81 | 571.2
0.4 | 0.0095 | 101.3 | 480.53 | 580.2
0.41 | 0.009796 | 102.43 | 486.03 | 589.4
0.42 | 0.010016 | 103.47 | 491.33 | 598.1
0.43 | 0.010309 | 104.6 | 496.46 | 606.7
0.44 | 0.010596 | 105.77 | 501.43 | 614.7
0.45 | 0.01092 | 106.89 | 506.05 | 622
0.46 | 0.011245 | 108.03 | 510.7 | 629.3
0.47 | 0.011609 | 109.1 | 515.21 | 636.5
0.48 | 0.011969 | 110.29 | 519.5 | 643
0.49 | 0.012291 | 111.5 | 523.71 | 649.8
0.5 | 0.012751 | 112.76 | 527.7 | 655.9
0.51 | 0.013175 | 113.82 | 531.72 | 661.7
0.52 | 0.013661 | 115.13 | 535.49 | 667.7
0.53 | 0.014091 | 116.37 | 539.18 | 672.7
0.54 | 0.014636 | 117.64 | 542.73 | 677.6
0.55 | 0.015126 | 118.93 | 546.18 | 682.4
0.56 | 0.015703 | 120.11 | 549.58 | 687.2
0.57 | 0.016302 | 121.42 | 552.86 | 691.4
0.58 | 0.016913 | 122.78 | 555.99 | 695.4
0.59 | 0.017614 | 124.15 | 559 | 699.3
0.6 | 0.018149 | 125.53 | 562 | 702.9
0.61 | 0.018819 | 126.79 | 564.88 | 706.4
0.62 | 0.019546 | 128.18 | 567.64 | 709.4
0.63 | 0.020353 | 129.61 | 570.3 | 712.2
0.64 | 0.021044 | 130.92 | 572.7 | 715.2
0.65 | 0.021802 | 132.33 | 575.2 | 717.6
0.66 | 0.022598 | 133.61 | 577.6 | 719.7
0.67 | 0.023295 | 134.99 | 579.7 | 722
0.68 | 0.024256 | 136.44 | 582.1 | 724
0.69 | 0.025139 | 137.71 | 584.4 | 725.9
0.7 | 0.025998 | 139.05 | 586.4 | 727.4
0.71 | 0.02668 | 140.48 | 588.2 | 728.8
0.72 | 0.027761 | 141.9 | 590.4 | 730.3
0.73 | 0.028639 | 143.26 | 592 | 731.5
0.74 | 0.029549 | 144.71 | 594 | 732.9
0.75 | 0.030494 | 145.99 | 595.4 | 733.9
0.76 | 0.031549 | 147.45 | 597.2 | 734.9
0.77 | 0.032594 | 148.84 | 599 | 735.6
0.78 | 0.033422 | 150.26 | 600.2 | 736.7
0.79 | 0.034584 | 151.66 | 601.7 | 737.7
0.8 | 0.035756 | 153.01 | 603.1 | 738.2
0.81 | 0.03677 | 154.41 | 604.2 | 738.7
0.82 | 0.037841 | 155.84 | 605.8 | 739.5
0.83 | 0.03906 | 157.31 | 607.1 | 739.9
0.84 | 0.040139 | 158.63 | 608.5 | 740.7
0.85 | 0.041289 | 160.16 | 609.5 | 741.1
0.86 | 0.042449 | 161.6 | 610.6 | 741.5
0.87 | 0.04381 | 163.05 | 611.8 | 741.9
0.88 | 0.045121 | 164.61 | 613.1 | 742.7
0.89 | 0.046168 | 165.87 | 614.2 | 742.7
0.9 | 0.047703 | 167.47 | 615 | 743.1
0.91 | 0.048917 | 168.97 | 616.4 | 743.7
0.92 | 0.050336 | 170.42 | 617.3 | 743.9
0.93 | 0.051589 | 172 | 618.6 | 744.3
0.94 | 0.053078 | 173.4 | 619.5 | 744.3
0.95 | 0.054481 | 175.04 | 620.4 | 744.7
0.96 | 0.0557 | 176.52 | 621.6 | 745
0.97 | 0.05721 | 177.95 | 622.7 | 745.2
0.98 | 0.05908 | 179.42 | 623.8 | 745.7
0.99 | 0.0603 | 180.98 | 624.5 | 745.7
1 | 0.06223 | 182.51 | 625.9 | 746.1